## Carbonyl Index
Carbonyl Index
| Environment | Test1 | Test2 | Test3 | Test4 | Average | STDEV
| H2O2 | 0.346401 | 0.300111 | 0.322758 | 0.301505 | 0.31769375 | 0.02176374
| H2SO4 | 0.293663 | 0.291295 | 0.328137 | 0.278723 | 0.2979545 | 0.02116286
| Piranha | 0.574877 | 0.565396 | 0.580914 | 0.57834 | 0.57488175 | 0.006790361

## Fracture Test
Polypropylene | 19C | Displacement (mm) | Force (N) | 50C | Displacement (mm) | Force (N)
Fracture test using CT specimen |  | 0 | 0.9761 |  | 0 | 0.8874
10 mm/min |  | 0.00333 | 0.9761 |  | 0.00333 | 0.9761
|  | 0.00667 | 1.0648 |  | 0.00667 | 1.1536
|  | 0.01 | 1.1536 |  | 0.01 | 1.331
|  | 0.01333 | 1.1536 |  | 0.01333 | 1.4198
|  | 0.01667 | 1.1536 |  | 0.01667 | 1.5973
|  | 0.02 | 1.0648 |  | 0.02 | 1.7747
|  | 0.02333 | 0.9761 |  | 0.02333 | 2.0409
|  | 0.02667 | 0.8874 |  | 0.02667 | 2.5734
|  | 0.03 | 0.8874 |  | 0.03 | 3.017
|  | 0.03333 | 0.9761 |  | 0.03333 | 3.5495
|  | 0.03667 | 1.0648 |  | 0.03667 | 3.9931
|  | 0.04 | 1.1536 |  | 0.04 | 4.3481
|  | 0.04333 | 1.2423 |  | 0.04333 | 4.7918
|  | 0.04667 | 1.1536 |  | 0.04667 | 5.2354
|  | 0.05 | 1.1536 |  | 0.05 | 5.7679
|  | 0.05333 | 1.0648 |  | 0.05333 | 6.3003
|  | 0.05667 | 1.0648 |  | 0.05667 | 6.744
|  | 0.06 | 1.1536 |  | 0.06 | 7.0989
|  | 0.06333 | 1.1536 |  | 0.06333 | 7.4539
|  | 0.06667 | 1.1536 |  | 0.06667 | 7.7201
|  | 0.07 | 1.1536 |  | 0.07 | 8.075
|  | 0.07333 | 1.0648 |  | 0.07333 | 8.5187
|  | 0.07667 | 1.0648 |  | 0.07667 | 9.0511
|  | 0.08 | 1.0648 |  | 0.08 | 9.4948
|  | 0.08333 | 1.0648 |  | 0.08333 | 10.1159
|  | 0.08667 | 1.1536 |  | 0.08667 | 10.7371
|  | 0.09 | 1.1536 |  | 0.09 | 11.3583
|  | 0.09333 | 1.331 |  | 0.09333 | 12.0681
|  | 0.09667 | 1.4198 |  | 0.09667 | 12.6893
|  | 0.1 | 1.5085 |  | 0.1 | 13.2217
|  | 0.10333 | 1.5973 |  | 0.10333 | 13.7541
|  | 0.10667 | 1.686 |  | 0.10667 | 14.1978
|  | 0.11 | 1.8635 |  | 0.11 | 14.6415
|  | 0.11333 | 2.0409 |  | 0.11333 | 15.1739
|  | 0.11667 | 2.3959 |  | 0.11667 | 15.7063
|  | 0.12 | 2.7508 |  | 0.12 | 16.2388
|  | 0.12333 | 3.1058 |  | 0.12333 | 16.7712
|  | 0.12667 | 3.6382 |  | 0.12667 | 17.2149
|  | 0.13 | 4.2593 |  | 0.13 | 17.7473
|  | 0.13333 | 4.9692 |  | 0.13333 | 18.3684
|  | 0.13667 | 5.9453 |  | 0.13667 | 18.9009
|  | 0.14 | 6.9214 |  | 0.14 | 19.522
|  | 0.14333 | 7.8088 |  | 0.14333 | 19.9657
|  | 0.14667 | 8.7849 |  | 0.14667 | 20.4981
|  | 0.15 | 9.6723 |  | 0.15 | 21.1193
|  | 0.15333 | 10.6484 |  | 0.15333 | 21.6517
|  | 0.15667 | 11.7132 |  | 0.15667 | 22.1841
|  | 0.16 | 12.6006 |  | 0.16 | 22.7165
|  | 0.16333 | 13.3992 |  | 0.16333 | 23.1602
|  | 0.16667 | 14.1091 |  | 0.16667 | 23.7814
|  | 0.17 | 14.6415 |  | 0.17 | 24.3138
|  | 0.17333 | 15.3514 |  | 0.17333 | 24.8462
|  | 0.17667 | 15.8838 |  | 0.17667 | 25.3786
|  | 0.18 | 16.3275 |  | 0.18 | 25.7336
|  | 0.18333 | 16.7712 |  | 0.18333 | 26.266
|  | 0.18667 | 17.1261 |  | 0.18667 | 26.7984
|  | 0.19 | 17.6585 |  | 0.19 | 27.2421
|  | 0.19333 | 18.4572 |  | 0.19333 | 27.8632
|  | 0.19667 | 19.4333 |  | 0.19667 | 28.4844
|  | 0.2 | 20.3206 |  | 0.2 | 29.0168
|  | 0.20333 | 21.2967 |  | 0.20333 | 29.7267
|  | 0.20667 | 22.0954 |  | 0.20667 | 30.2591
|  | 0.21 | 22.9827 |  | 0.21 | 30.7028
|  | 0.21333 | 23.9588 |  | 0.21333 | 31.1465
|  | 0.21667 | 24.8462 |  | 0.21667 | 31.5902
|  | 0.22 | 25.7336 |  | 0.22 | 32.1226
|  | 0.22333 | 26.4434 |  | 0.22333 | 32.7437
|  | 0.22667 | 27.2421 |  | 0.22667 | 33.2761
|  | 0.23 | 27.952 |  | 0.23 | 33.8086
|  | 0.23333 | 28.7506 |  | 0.23333 | 34.341
|  | 0.23667 | 29.5492 |  | 0.23667 | 34.7847
|  | 0.24 | 30.2591 |  | 0.24 | 35.4058
|  | 0.24333 | 30.969 |  | 0.24333 | 36.027
|  | 0.24667 | 31.5014 |  | 0.24667 | 36.6481
|  | 0.25 | 32.0338 |  | 0.25 | 37.2693
|  | 0.25333 | 32.5663 |  | 0.25333 | 37.8017
|  | 0.25667 | 33.2761 |  | 0.25667 | 38.2454
|  | 0.26 | 34.2522 |  | 0.26 | 38.6003
|  | 0.26333 | 35.4946 |  | 0.26333 | 39.044
|  | 0.26667 | 36.8256 |  | 0.26667 | 39.5764
|  | 0.27 | 38.2454 |  | 0.27 | 40.1976
|  | 0.27333 | 39.5764 |  | 0.27333 | 40.8187
|  | 0.27667 | 40.8187 |  | 0.27667 | 41.3512
|  | 0.28 | 41.9723 |  | 0.28 | 41.8836
|  | 0.28333 | 43.1259 |  | 0.28333 | 42.416
|  | 0.28667 | 44.1907 |  | 0.28667 | 42.9484
|  | 0.29 | 45.1668 |  | 0.29 | 43.4808
|  | 0.29333 | 46.2317 |  | 0.29333 | 44.0132
|  | 0.29667 | 47.2078 |  | 0.29667 | 44.5457
|  | 0.3 | 48.1839 |  | 0.3 | 45.0781
|  | 0.30333 | 49.16 |  | 0.30333 | 45.788
|  | 0.30667 | 49.9586 |  | 0.30667 | 46.4979
|  | 0.31 | 50.7572 |  | 0.31 | 47.119
|  | 0.31333 | 51.7333 |  | 0.31333 | 47.8289
|  | 0.31667 | 52.7094 |  | 0.31667 | 48.3613
|  | 0.32 | 53.7743 |  | 0.32 | 48.805
|  | 0.32333 | 54.7504 |  | 0.32333 | 49.2487
|  | 0.32667 | 55.6377 |  | 0.32667 | 49.6924
|  | 0.33 | 56.4363 |  | 0.33 | 50.1361
|  | 0.33333 | 57.235 |  | 0.33333 | 50.5797
|  | 0.33667 | 58.1223 |  | 0.33667 | 51.0234
|  | 0.34 | 58.921 |  | 0.34 | 51.3784
|  | 0.34333 | 59.7196 |  | 0.34333 | 51.7333
|  | 0.34667 | 60.607 |  | 0.34667 | 52.0883
|  | 0.35 | 61.4056 |  | 0.35 | 52.4432
|  | 0.35333 | 62.2042 |  | 0.35333 | 52.9756
|  | 0.35667 | 63.0916 |  | 0.35667 | 53.508
|  | 0.36 | 63.9789 |  | 0.36 | 54.0405
|  | 0.36333 | 64.8663 |  | 0.36333 | 54.4841
|  | 0.36667 | 65.7537 |  | 0.36667 | 54.7504
|  | 0.37 | 66.5523 |  | 0.37 | 54.9278
|  | 0.37333 | 67.2622 |  | 0.37333 | 55.1053
|  | 0.37667 | 67.9721 |  | 0.37667 | 55.3715
|  | 0.38 | 68.8594 |  | 0.38 | 55.6377
|  | 0.38333 | 69.9243 |  | 0.38333 | 55.9927
|  | 0.38667 | 71.0778 |  | 0.38667 | 56.3476
|  | 0.39 | 72.3202 |  | 0.39 | 56.7026
|  | 0.39333 | 73.385 |  | 0.39333 | 57.0575
|  | 0.39667 | 74.4498 |  | 0.39667 | 57.4124
|  | 0.4 | 75.5147 |  | 0.4 | 57.7674
|  | 0.40333 | 76.757 |  | 0.40333 | 58.2111
|  | 0.40667 | 78.088 |  | 0.40667 | 58.566
|  | 0.41 | 79.3303 |  | 0.41 | 58.921
|  | 0.41333 | 80.4839 |  | 0.41333 | 59.2759
|  | 0.41667 | 81.5487 |  | 0.41667 | 59.5421
|  | 0.42 | 82.7023 |  | 0.42 | 59.8971
|  | 0.42333 | 83.7672 |  | 0.42333 | 60.1633
|  | 0.42667 | 84.9207 |  | 0.42667 | 60.4295
|  | 0.43 | 86.0743 |  | 0.43 | 60.6957
|  | 0.43333 | 87.1391 |  | 0.43333 | 60.8732
|  | 0.43667 | 88.3814 |  | 0.43667 | 61.3168
|  | 0.44 | 89.6238 |  | 0.44 | 61.6718
|  | 0.44333 | 90.7773 |  | 0.44333 | 61.938
|  | 0.44667 | 91.9309 |  | 0.44667 | 62.2929
|  | 0.45 | 92.907 |  | 0.45 | 62.4704
|  | 0.45333 | 94.0606 |  | 0.45333 | 62.6479
|  | 0.45667 | 95.2141 |  | 0.45667 | 63.0028
|  | 0.46 | 96.3677 |  | 0.46 | 63.269
|  | 0.46333 | 97.61 |  | 0.46333 | 63.5353
|  | 0.46667 | 98.7636 |  | 0.46667 | 63.8902
|  | 0.47 | 99.9172 |  | 0.47 | 64.0677
|  | 0.47333 | 101.1595 |  | 0.47333 | 64.3339
|  | 0.47667 | 102.4018 |  | 0.47667 | 64.6001
|  | 0.48 | 103.6441 |  | 0.48 | 64.8663
|  | 0.48333 | 104.7977 |  | 0.48333 | 65.2212
|  | 0.48667 | 105.9512 |  | 0.48667 | 65.4875
|  | 0.49 | 107.0161 |  | 0.49 | 65.7537
|  | 0.49333 | 107.9922 |  | 0.49333 | 66.0199
|  | 0.49667 | 108.9683 |  | 0.49667 | 66.1973
|  | 0.5 | 109.8556 |  | 0.5 | 66.5523
|  | 0.50333 | 111.0092 |  | 0.50333 | 66.8185
|  | 0.50667 | 111.9853 |  | 0.50667 | 66.996
|  | 0.51 | 113.0502 |  | 0.51 | 67.3509
|  | 0.51333 | 114.0263 |  | 0.51333 | 67.5284
|  | 0.51667 | 114.7362 |  | 0.51667 | 67.7059
|  | 0.52 | 115.5348 |  | 0.52 | 68.0608
|  | 0.52333 | 116.2447 |  | 0.52333 | 68.2383
|  | 0.52667 | 117.132 |  | 0.52667 | 68.4158
|  | 0.53 | 118.0194 |  | 0.53 | 68.7707
|  | 0.53333 | 118.9068 |  | 0.53333 | 68.9482
|  | 0.53667 | 119.8829 |  | 0.53667 | 69.1256
|  | 0.54 | 120.7702 |  | 0.54 | 69.3031
|  | 0.54333 | 121.7463 |  | 0.54333 | 69.3919
|  | 0.54667 | 122.6337 |  | 0.54667 | 69.5693
|  | 0.55 | 123.5211 |  | 0.55 | 69.9243
|  | 0.55333 | 124.4084 |  | 0.55333 | 70.368
|  | 0.55667 | 125.207 |  | 0.55667 | 70.7229
|  | 0.56 | 126.0944 |  | 0.56 | 71.1666
|  | 0.56333 | 126.893 |  | 0.56333 | 71.5215
|  | 0.56667 | 127.7804 |  | 0.56667 | 71.8765
|  | 0.57 | 128.579 |  | 0.57 | 72.3202
|  | 0.57333 | 129.4664 |  | 0.57333 | 72.6751
|  | 0.57667 | 130.3538 |  | 0.57667 | 73.03
|  | 0.58 | 131.1524 |  | 0.58 | 73.4737
|  | 0.58333 | 131.951 |  | 0.58333 | 73.9174
|  | 0.58667 | 132.7496 |  | 0.58667 | 74.2724
|  | 0.59 | 133.637 |  | 0.59 | 74.8048
|  | 0.59333 | 134.4356 |  | 0.59333 | 75.2485
|  | 0.59667 | 135.323 |  | 0.59667 | 75.7809
|  | 0.6 | 136.1216 |  | 0.6 | 76.402
|  | 0.60333 | 137.009 |  | 0.60333 | 76.8457
|  | 0.60667 | 137.8076 |  | 0.60667 | 77.3781
|  | 0.61 | 138.6062 |  | 0.61 | 77.8218
|  | 0.61333 | 139.4049 |  | 0.61333 | 78.3542
|  | 0.61667 | 140.026 |  | 0.61667 | 78.9754
|  | 0.62 | 140.7359 |  | 0.62 | 79.5078
|  | 0.62333 | 141.4458 |  | 0.62333 | 80.0402
|  | 0.62667 | 142.2444 |  | 0.62667 | 80.5726
|  | 0.63 | 143.0431 |  | 0.63 | 81.0163
|  | 0.63333 | 143.753 |  | 0.63333 | 81.46
|  | 0.63667 | 144.4628 |  | 0.63667 | 81.9924
|  | 0.64 | 145.1727 |  | 0.64 | 82.5248
|  | 0.64333 | 145.8826 |  | 0.64333 | 83.0573
|  | 0.64667 | 146.77 |  | 0.64667 | 83.6784
|  | 0.65 | 147.5686 |  | 0.65 | 84.2108
|  | 0.65333 | 148.2785 |  | 0.65333 | 84.6545
|  | 0.65667 | 148.9884 |  | 0.65667 | 85.0982
|  | 0.66 | 149.6096 |  | 0.66 | 85.4531
|  | 0.66333 | 150.2307 |  | 0.66333 | 85.9856
|  | 0.66667 | 150.8519 |  | 0.66667 | 86.4292
|  | 0.67 | 151.5618 |  | 0.67 | 87.0504
|  | 0.67333 | 152.2716 |  | 0.67333 | 87.7603
|  | 0.67667 | 153.159 |  | 0.67667 | 88.3814
|  | 0.68 | 154.1351 |  | 0.68 | 89.1801
|  | 0.68333 | 154.9337 |  | 0.68333 | 89.8012
|  | 0.68667 | 155.7324 |  | 0.68667 | 90.4224
|  | 0.69 | 156.4423 |  | 0.69 | 90.9548
|  | 0.69333 | 157.0634 |  | 0.69333 | 91.4872
|  | 0.69667 | 157.7733 |  | 0.69667 | 92.1084
|  | 0.7 | 158.5719 |  | 0.7 | 92.6408
|  | 0.70333 | 159.3706 |  | 0.70333 | 93.2619
|  | 0.70667 | 160.0804 |  | 0.70667 | 93.8831
|  | 0.71 | 160.7903 |  | 0.71 | 94.4155
|  | 0.71333 | 161.234 |  | 0.71333 | 95.1254
|  | 0.71667 | 161.6777 |  | 0.71667 | 95.7466
|  | 0.72 | 162.2101 |  | 0.72 | 96.279
|  | 0.72333 | 162.6538 |  | 0.72333 | 96.8114
|  | 0.72667 | 163.275 |  | 0.72667 | 97.1663
|  | 0.73 | 163.7186 |  | 0.73 | 97.61
|  | 0.73333 | 163.9848 |  | 0.73333 | 98.0537
|  | 0.73667 | 164.2511 |  | 0.73667 | 98.4974
|  | 0.74 | 164.3398 |  | 0.74 | 98.9411
|  | 0.74333 | 164.606 |  | 0.74333 | 99.3848
|  | 0.74667 | 165.3159 |  | 0.74667 | 99.8284
|  | 0.75 | 166.1145 |  | 0.75 | 100.3609
|  | 0.75333 | 167.1794 |  | 0.75333 | 100.982
|  | 0.75667 | 168.3329 |  | 0.75667 | 101.4257
|  | 0.76 | 169.3978 |  | 0.76 | 101.9581
|  | 0.76333 | 170.6401 |  | 0.76333 | 102.4905
|  | 0.76667 | 171.7936 |  | 0.76667 | 102.8455
|  | 0.77 | 172.7697 |  | 0.77 | 103.2892
|  | 0.77333 | 173.5684 |  | 0.77333 | 103.7328
|  | 0.77667 | 174.2783 |  | 0.77667 | 104.1765
|  | 0.78 | 175.0769 |  | 0.78 | 104.7089
|  | 0.78333 | 176.1417 |  | 0.78333 | 105.3301
|  | 0.78667 | 177.2066 |  | 0.78667 | 105.8625
|  | 0.79 | 178.3601 |  | 0.79 | 106.3062
|  | 0.79333 | 179.3362 |  | 0.79333 | 106.8386
|  | 0.79667 | 180.1349 |  | 0.79667 | 107.2823
|  | 0.8 | 181.0222 |  | 0.8 | 107.726
|  | 0.80333 | 181.8209 |  | 0.80333 | 108.1697
|  | 0.80667 | 182.7082 |  | 0.80667 | 108.6133
|  | 0.81 | 183.6843 |  | 0.81 | 109.057
|  | 0.81333 | 184.5717 |  | 0.81333 | 109.5007
|  | 0.81667 | 185.2816 |  | 0.81667 | 109.9444
|  | 0.82 | 185.9915 |  | 0.82 | 110.2993
|  | 0.82333 | 186.6126 |  | 0.82333 | 110.6543
|  | 0.82667 | 187.4113 |  | 0.82667 | 111.0092
|  | 0.83 | 188.3874 |  | 0.83 | 111.2754
|  | 0.83333 | 189.3635 |  | 0.83334 | 111.5416
|  | 0.83667 | 190.4283 |  | 0.83667 | 111.6304
|  | 0.84 | 191.4044 |  | 0.84 | 111.4529
|  | 0.84333 | 192.203 |  | 0.84334 | 111.1867
|  | 0.84667 | 193.0904 |  | 0.84667 | 110.743
|  | 0.85 | 193.889 |  | 0.85 | 110.3881
|  | 0.85333 | 194.6876 |  | 0.85334 | 110.2993
|  | 0.85667 | 195.6637 |  | 0.85667 | 110.3881
|  | 0.86 | 196.6398 |  | 0.86 | 110.743
|  | 0.86333 | 197.5272 |  | 0.86334 | 111.098
|  | 0.86667 | 198.4146 |  | 0.86667 | 111.7191
|  | 0.87 | 199.2132 |  | 0.87 | 112.3403
|  | 0.87333 | 200.0118 |  | 0.87334 | 112.9614
|  | 0.87667 | 200.8992 |  | 0.87667 | 113.7601
|  | 0.88 | 201.7865 |  | 0.88 | 114.2925
|  | 0.88333 | 202.6739 |  | 0.88334 | 114.9136
|  | 0.88667 | 203.65 |  | 0.88667 | 115.446
|  | 0.89 | 204.7148 |  | 0.89 | 115.9785
|  | 0.89333 | 205.7797 |  | 0.89334 | 116.5996
|  | 0.89667 | 206.9333 |  | 0.89667 | 117.2208
|  | 0.9 | 207.9981 |  | 0.9 | 117.9307
|  | 0.90333 | 208.9742 |  | 0.90334 | 118.6406
|  | 0.90667 | 209.9503 |  | 0.90667 | 119.2617
|  | 0.91 | 210.9264 |  | 0.91 | 119.7941
|  | 0.91333 | 211.9025 |  | 0.91334 | 120.4153
|  | 0.91667 | 213.0561 |  | 0.91667 | 120.9477
|  | 0.92 | 214.1209 |  | 0.92 | 121.5689
|  | 0.92333 | 215.0083 |  | 0.92334 | 122.19
|  | 0.92667 | 215.8956 |  | 0.92667 | 122.8112
|  | 0.93 | 216.783 |  | 0.93 | 123.4323
|  | 0.93333 | 217.8478 |  | 0.93334 | 124.0535
|  | 0.93667 | 219.0014 |  | 0.93667 | 124.7634
|  | 0.94 | 220.2437 |  | 0.94 | 125.207
|  | 0.94333 | 221.3086 |  | 0.94334 | 125.7395
|  | 0.94667 | 222.2847 |  | 0.94667 | 126.2719
|  | 0.95 | 223.3495 |  | 0.95 | 126.8043
|  | 0.95333 | 224.2369 |  | 0.95334 | 127.4255
|  | 0.95667 | 225.3017 |  | 0.95667 | 127.9579
|  | 0.96 | 226.2778 |  | 0.96 | 128.6678
|  | 0.96333 | 227.2539 |  | 0.96334 | 129.3777
|  | 0.96667 | 228.23 |  | 0.96667 | 130.0875
|  | 0.97 | 229.1174 |  | 0.97 | 130.8862
|  | 0.97333 | 230.0935 |  | 0.97334 | 131.5073
|  | 0.97667 | 231.0696 |  | 0.97667 | 131.951
|  | 0.98 | 232.1344 |  | 0.98 | 132.4834
|  | 0.98333 | 232.933 |  | 0.98334 | 132.9271
|  | 0.98667 | 233.6429 |  | 0.98667 | 133.4595
|  | 0.99 | 234.0866 |  | 0.99 | 134.0807
|  | 0.99333 | 234.5303 |  | 0.99334 | 134.7906
|  | 0.99667 | 235.2402 |  | 0.99667 | 135.5005
|  | 1 | 236.1275 |  | 1 | 136.1216
|  | 1.00333 | 237.4586 |  | 1.00334 | 136.7428
|  | 1.00667 | 238.7896 |  | 1.00667 | 137.3639
|  | 1.01 | 240.0319 |  | 1.01 | 138.0738
|  | 1.01333 | 241.363 |  | 1.01334 | 138.695
|  | 1.01667 | 242.5166 |  | 1.01667 | 139.3161
|  | 1.02 | 243.5814 |  | 1.02 | 139.7598
|  | 1.02333 | 244.8237 |  | 1.02334 | 140.2922
|  | 1.02667 | 245.9773 |  | 1.02667 | 140.9134
|  | 1.03 | 247.2196 |  | 1.03 | 141.6233
|  | 1.03333 | 248.5506 |  | 1.03334 | 142.4219
|  | 1.03667 | 249.8817 |  | 1.03667 | 143.0431
|  | 1.04 | 251.124 |  | 1.04 | 143.5755
|  | 1.04333 | 252.2776 |  | 1.04334 | 144.1079
|  | 1.04667 | 253.6086 |  | 1.04667 | 144.6403
|  | 1.05 | 254.8509 |  | 1.05 | 145.3502
|  | 1.05333 | 256.0045 |  | 1.05334 | 146.0601
|  | 1.05667 | 257.2468 |  | 1.05667 | 146.8587
|  | 1.06 | 258.3116 |  | 1.06 | 147.6574
|  | 1.06333 | 259.3765 |  | 1.06334 | 148.3672
|  | 1.06667 | 260.6188 |  | 1.06667 | 149.1659
|  | 1.07 | 261.7723 |  | 1.07 | 149.8758
|  | 1.07333 | 263.0147 |  | 1.07334 | 150.4969
|  | 1.07667 | 264.257 |  | 1.07667 | 151.1181
|  | 1.08 | 265.4993 |  | 1.08 | 151.7392
|  | 1.08333 | 266.7416 |  | 1.08334 | 152.4491
|  | 1.08667 | 267.8952 |  | 1.08667 | 153.2477
|  | 1.09 | 269.0487 |  | 1.09 | 154.1351
|  | 1.09333 | 270.291 |  | 1.09334 | 154.9337
|  | 1.09667 | 271.5334 |  | 1.09667 | 155.6436
|  | 1.1 | 272.8644 |  | 1.1 | 156.3535
|  | 1.10333 | 274.2842 |  | 1.10334 | 157.0634
|  | 1.10667 | 275.5265 |  | 1.10667 | 157.862
|  | 1.11 | 276.8575 |  | 1.11 | 158.6607
|  | 1.11333 | 278.1886 |  | 1.11334 | 159.4593
|  | 1.11667 | 279.6084 |  | 1.11667 | 160.2579
|  | 1.12 | 281.1169 |  | 1.12 | 160.9678
|  | 1.12333 | 282.4479 |  | 1.12334 | 161.6777
|  | 1.12667 | 283.6015 |  | 1.12667 | 162.4763
|  | 1.13 | 284.6663 |  | 1.13 | 163.1862
|  | 1.13333 | 285.7312 |  | 1.13334 | 164.0736
|  | 1.13667 | 287.0622 |  | 1.13667 | 164.9609
|  | 1.14 | 288.5707 |  | 1.14 | 165.8483
|  | 1.14333 | 290.0793 |  | 1.14334 | 166.7357
|  | 1.14667 | 291.499 |  | 1.14667 | 167.4456
|  | 1.15 | 292.8301 |  | 1.15 | 168.2442
|  | 1.15333 | 294.2499 |  | 1.15334 | 168.9541
|  | 1.15667 | 295.7584 |  | 1.15667 | 169.5752
|  | 1.16 | 297.3556 |  | 1.16 | 170.4626
|  | 1.16333 | 298.9529 |  | 1.16334 | 171.35
|  | 1.16667 | 300.4614 |  | 1.16667 | 172.1486
|  | 1.17 | 301.8812 |  | 1.17 | 173.036
|  | 1.17333 | 303.301 |  | 1.17334 | 173.7458
|  | 1.17667 | 304.8095 |  | 1.17667 | 174.4557
|  | 1.18 | 306.318 |  | 1.18 | 175.1656
|  | 1.18333 | 307.9153 |  | 1.18334 | 176.053
|  | 1.18667 | 309.5125 |  | 1.18667 | 176.9404
|  | 1.19 | 310.9323 |  | 1.19 | 177.739
|  | 1.19333 | 312.5296 |  | 1.19334 | 178.6264
|  | 1.19667 | 314.1268 |  | 1.19667 | 179.3362
|  | 1.2 | 315.6353 |  | 1.2 | 180.1349
|  | 1.20333 | 317.2326 |  | 1.20334 | 180.8448
|  | 1.20667 | 318.7411 |  | 1.20667 | 181.5547
|  | 1.21 | 320.1609 |  | 1.21 | 182.3533
|  | 1.21333 | 321.7581 |  | 1.21334 | 183.0632
|  | 1.21667 | 323.4441 |  | 1.21667 | 183.8618
|  | 1.22 | 325.1301 |  | 1.22 | 184.6604
|  | 1.22333 | 326.7274 |  | 1.22334 | 185.3703
|  | 1.22667 | 328.3246 |  | 1.22667 | 186.0802
|  | 1.23 | 329.9219 |  | 1.23 | 186.7901
|  | 1.23333 | 331.4304 |  | 1.23334 | 187.6775
|  | 1.23667 | 333.1164 |  | 1.23667 | 188.5648
|  | 1.24 | 334.7137 |  | 1.24 | 189.4522
|  | 1.24333 | 336.2222 |  | 1.24334 | 190.3396
|  | 1.24667 | 337.9082 |  | 1.24667 | 191.0494
|  | 1.25 | 339.5054 |  | 1.25 | 191.7593
|  | 1.25333 | 341.2802 |  | 1.25334 | 192.4692
|  | 1.25667 | 343.0549 |  | 1.25667 | 193.1791
|  | 1.26 | 344.6521 |  | 1.26 | 193.9777
|  | 1.26333 | 346.4269 |  | 1.26334 | 194.7764
|  | 1.26667 | 348.1129 |  | 1.26667 | 195.6637
|  | 1.27 | 349.7988 |  | 1.27 | 196.5511
|  | 1.27333 | 351.4848 |  | 1.27334 | 197.3497
|  | 1.27667 | 352.9934 |  | 1.27667 | 198.1484
|  | 1.28 | 354.5906 |  | 1.28 | 198.8582
|  | 1.28333 | 356.2766 |  | 1.28334 | 199.5681
|  | 1.28667 | 357.9626 |  | 1.28667 | 200.278
|  | 1.29 | 359.7373 |  | 1.29 | 200.9879
|  | 1.29333 | 361.2458 |  | 1.29334 | 201.7865
|  | 1.29667 | 362.8431 |  | 1.29667 | 202.4964
|  | 1.3 | 364.4404 |  | 1.3 | 203.2063
|  | 1.30333 | 366.0376 |  | 1.30334 | 204.0937
|  | 1.30667 | 367.7236 |  | 1.30667 | 204.8036
|  | 1.31 | 369.3209 |  | 1.31 | 205.6022
|  | 1.31333 | 371.0956 |  | 1.31334 | 206.3121
|  | 1.31667 | 372.8703 |  | 1.31667 | 206.9333
|  | 1.32 | 374.5563 |  | 1.32 | 207.6432
|  | 1.32333 | 376.2423 |  | 1.32334 | 208.353
|  | 1.32667 | 377.7508 |  | 1.32667 | 209.1517
|  | 1.33 | 379.1706 |  | 1.33 | 209.7728
|  | 1.33333 | 380.8566 |  | 1.33334 | 210.4827
|  | 1.33667 | 382.5426 |  | 1.33667 | 211.1926
|  | 1.34 | 384.3173 |  | 1.34 | 211.9912
|  | 1.34333 | 386.092 |  | 1.34334 | 212.9673
|  | 1.34667 | 387.6893 |  | 1.34667 | 213.8547
|  | 1.35 | 389.3753 |  | 1.35 | 214.6533
|  | 1.35333 | 391.0613 |  | 1.35334 | 215.3632
|  | 1.35667 | 392.836 |  | 1.35667 | 215.9844
|  | 1.36 | 394.6995 |  | 1.36 | 216.6055
|  | 1.36333 | 396.5629 |  | 1.36334 | 217.3154
|  | 1.36667 | 398.3377 |  | 1.36667 | 218.114
|  | 1.37 | 400.1124 |  | 1.37 | 219.0014
|  | 1.37333 | 401.9758 |  | 1.37334 | 219.8888
|  | 1.37667 | 403.6618 |  | 1.37667 | 220.6874
|  | 1.38 | 405.4366 |  | 1.38 | 221.486
|  | 1.38333 | 407.3 |  | 1.38334 | 222.1959
|  | 1.38667 | 408.986 |  | 1.38667 | 222.9058
|  | 1.39 | 410.7607 |  | 1.39 | 223.7044
|  | 1.39333 | 412.5355 |  | 1.39334 | 224.5031
|  | 1.39667 | 414.3102 |  | 1.39667 | 225.3017
|  | 1.4 | 416.1737 |  | 1.4 | 226.1003
|  | 1.40333 | 418.0371 |  | 1.40334 | 226.7215
|  | 1.40667 | 419.9006 |  | 1.40667 | 227.3426
|  | 1.41 | 421.6753 |  | 1.41 | 228.0525
|  | 1.41333 | 423.3613 |  | 1.41334 | 228.6737
|  | 1.41667 | 425.136 |  | 1.41667 | 229.6498
|  | 1.42 | 426.9108 |  | 1.42 | 230.5371
|  | 1.42333 | 428.5968 |  | 1.42334 | 231.3358
|  | 1.42667 | 430.549 |  | 1.42667 | 232.2231
|  | 1.43 | 432.3237 |  | 1.43 | 232.933
|  | 1.43333 | 434.0984 |  | 1.43334 | 233.6429
|  | 1.43667 | 436.0506 |  | 1.43667 | 234.3528
|  | 1.44 | 437.7366 |  | 1.44 | 235.1514
|  | 1.44333 | 439.6001 |  | 1.44334 | 236.0388
|  | 1.44667 | 441.5523 |  | 1.44667 | 236.9262
|  | 1.45 | 443.4157 |  | 1.45 | 237.7248
|  | 1.45333 | 445.2792 |  | 1.45334 | 238.5234
|  | 1.45667 | 447.1427 |  | 1.45667 | 239.2333
|  | 1.46 | 448.9174 |  | 1.46 | 239.9432
|  | 1.46333 | 450.6921 |  | 1.46334 | 240.7418
|  | 1.46667 | 452.5556 |  | 1.46667 | 241.5405
|  | 1.47 | 454.3303 |  | 1.47 | 242.3391
|  | 1.47333 | 456.1938 |  | 1.47334 | 243.1377
|  | 1.47667 | 457.9685 |  | 1.47667 | 243.9363
|  | 1.48 | 459.832 |  | 1.48 | 244.6462
|  | 1.48333 | 461.6954 |  | 1.48334 | 245.3561
|  | 1.48667 | 463.5589 |  | 1.48667 | 246.066
|  | 1.49 | 465.5998 |  | 1.49 | 247.0421
|  | 1.49333 | 467.4633 |  | 1.49334 | 248.0182
|  | 1.49667 | 469.3268 |  | 1.49667 | 248.9943
|  | 1.5 | 471.0128 |  | 1.5 | 249.9704
|  | 1.50333 | 472.61 |  | 1.50334 | 250.6803
|  | 1.50667 | 474.3847 |  | 1.50667 | 251.3902
|  | 1.51 | 476.1595 |  | 1.51 | 252.1001
|  | 1.51333 | 478.0229 |  | 1.51334 | 252.81
|  | 1.51667 | 479.8864 |  | 1.51667 | 253.6086
|  | 1.52 | 481.7499 |  | 1.52 | 254.496
|  | 1.52333 | 483.6133 |  | 1.52334 | 255.3833
|  | 1.52667 | 485.5655 |  | 1.52667 | 256.182
|  | 1.53 | 487.5177 |  | 1.53 | 256.8918
|  | 1.53333 | 489.4699 |  | 1.53334 | 257.6017
|  | 1.53667 | 491.4221 |  | 1.53667 | 258.3116
|  | 1.54 | 493.2856 |  | 1.54 | 259.199
|  | 1.54333 | 495.1491 |  | 1.54334 | 260.1751
|  | 1.54667 | 497.0125 |  | 1.54667 | 260.9737
|  | 1.55 | 498.7872 |  | 1.55 | 261.7723
|  | 1.55333 | 500.7394 |  | 1.55334 | 262.4822
|  | 1.55667 | 502.6916 |  | 1.55667 | 263.1921
|  | 1.56 | 504.5551 |  | 1.56 | 263.9908
|  | 1.56333 | 506.5073 |  | 1.56334 | 264.8781
|  | 1.56667 | 508.4595 |  | 1.56667 | 265.7655
|  | 1.57 | 510.323 |  | 1.57 | 266.6528
|  | 1.57333 | 512.1864 |  | 1.57334 | 267.5402
|  | 1.57667 | 514.2274 |  | 1.57667 | 268.3388
|  | 1.58 | 516.0908 |  | 1.58 | 269.1375
|  | 1.58333 | 517.9543 |  | 1.58334 | 269.8474
|  | 1.58667 | 519.9065 |  | 1.58667 | 270.5573
|  | 1.59 | 521.77 |  | 1.59 | 271.4446
|  | 1.59333 | 523.6334 |  | 1.59334 | 272.332
|  | 1.59667 | 525.5856 |  | 1.59667 | 273.2193
|  | 1.6 | 527.4491 |  | 1.6 | 274.018
|  | 1.60333 | 529.3126 |  | 1.60334 | 274.6391
|  | 1.60667 | 531.2648 |  | 1.60667 | 275.2603
|  | 1.61 | 533.217 |  | 1.61 | 275.8814
|  | 1.61333 | 535.2579 |  | 1.61334 | 276.5913
|  | 1.61667 | 537.2101 |  | 1.61667 | 277.39
|  | 1.62 | 539.1623 |  | 1.62 | 278.1886
|  | 1.62333 | 541.1145 |  | 1.62334 | 278.9872
|  | 1.62667 | 542.978 |  | 1.62667 | 279.9633
|  | 1.63 | 544.9302 |  | 1.63 | 280.8507
|  | 1.63333 | 546.7049 |  | 1.63334 | 281.738
|  | 1.63667 | 548.7458 |  | 1.63667 | 282.6254
|  | 1.64 | 550.7868 |  | 1.64 | 283.3353
|  | 1.64333 | 552.739 |  | 1.64334 | 284.1339
|  | 1.64667 | 554.7799 |  | 1.64667 | 284.8438
|  | 1.65 | 556.6434 |  | 1.65 | 285.5537
|  | 1.65333 | 558.5956 |  | 1.65334 | 286.2636
|  | 1.65667 | 560.5478 |  | 1.65667 | 286.8847
|  | 1.66 | 562.5 |  | 1.66 | 287.5946
|  | 1.66333 | 564.4522 |  | 1.66334 | 288.3933
|  | 1.66667 | 566.2269 |  | 1.66667 | 289.2806
|  | 1.67 | 568.1791 |  | 1.67 | 290.2567
|  | 1.67333 | 570.0426 |  | 1.67334 | 291.1441
|  | 1.67667 | 571.9948 |  | 1.67667 | 291.854
|  | 1.68 | 574.1244 |  | 1.68 | 292.5639
|  | 1.68333 | 576.0766 |  | 1.68334 | 293.0963
|  | 1.68667 | 578.2063 |  | 1.68667 | 293.7174
|  | 1.69 | 580.1585 |  | 1.69 | 294.6048
|  | 1.69333 | 582.1107 |  | 1.69334 | 295.3147
|  | 1.69667 | 584.1516 |  | 1.69667 | 296.2021
|  | 1.7 | 586.1926 |  | 1.7 | 297.1782
|  | 1.70333 | 588.2335 |  | 1.70334 | 297.9768
|  | 1.70667 | 590.3632 |  | 1.70667 | 298.8642
|  | 1.71 | 592.4041 |  | 1.71 | 299.7515
|  | 1.71333 | 594.4451 |  | 1.71334 | 300.4614
|  | 1.71667 | 596.486 |  | 1.71667 | 300.9938
|  | 1.72 | 598.4382 |  | 1.72 | 301.615
|  | 1.72333 | 600.4791 |  | 1.72334 | 302.2361
|  | 1.72667 | 602.5201 |  | 1.72667 | 302.946
|  | 1.73 | 604.6498 |  | 1.73 | 303.8334
|  | 1.73333 | 606.7794 |  | 1.73334 | 304.7208
|  | 1.73667 | 608.8204 |  | 1.73667 | 305.6081
|  | 1.74 | 610.8613 |  | 1.74 | 306.5842
|  | 1.74333 | 612.9022 |  | 1.74334 | 307.5603
|  | 1.74667 | 614.9432 |  | 1.74667 | 308.5364
|  | 1.75 | 616.9841 |  | 1.75 | 309.3351
|  | 1.75333 | 619.1138 |  | 1.75334 | 310.2224
|  | 1.75667 | 621.2435 |  | 1.75667 | 311.1098
|  | 1.76 | 623.3731 |  | 1.76 | 311.9084
|  | 1.76333 | 625.5915 |  | 1.76334 | 312.8845
|  | 1.76667 | 627.6325 |  | 1.76667 | 313.7719
|  | 1.77 | 629.7622 |  | 1.77 | 314.6592
|  | 1.77333 | 631.8918 |  | 1.77334 | 315.6353
|  | 1.77667 | 634.0215 |  | 1.77667 | 316.5227
|  | 1.78 | 636.1512 |  | 1.78 | 317.3213
|  | 1.78333 | 638.2808 |  | 1.78334 | 318.2974
|  | 1.78667 | 640.4105 |  | 1.78667 | 319.0961
|  | 1.79 | 642.6289 |  | 1.79 | 319.9834
|  | 1.79333 | 644.9361 |  | 1.79334 | 320.8708
|  | 1.79667 | 647.0657 |  | 1.79667 | 321.5807
|  | 1.8 | 649.2842 |  | 1.8 | 322.468
|  | 1.80333 | 651.4138 |  | 1.80334 | 323.3554
|  | 1.80667 | 653.5435 |  | 1.80667 | 324.3315
|  | 1.81 | 655.7619 |  | 1.81 | 325.3076
|  | 1.81333 | 657.9803 |  | 1.81334 | 326.195
|  | 1.81667 | 660.0213 |  | 1.81667 | 326.9936
|  | 1.82 | 661.9735 |  | 1.82 | 327.7922
|  | 1.82333 | 663.8369 |  | 1.82334 | 328.6796
|  | 1.82667 | 665.7004 |  | 1.82667 | 329.5669
|  | 1.83 | 667.8301 |  | 1.83 | 330.543
|  | 1.83333 | 669.9597 |  | 1.83334 | 331.6079
|  | 1.83667 | 672.0894 |  | 1.83667 | 332.584
|  | 1.84 | 674.3078 |  | 1.84 | 333.5601
|  | 1.84333 | 676.3488 |  | 1.84334 | 334.4475
|  | 1.84667 | 678.5672 |  | 1.84667 | 335.1573
|  | 1.85 | 680.8743 |  | 1.85 | 335.8672
|  | 1.85333 | 683.004 |  | 1.85334 | 336.7546
|  | 1.85667 | 685.2224 |  | 1.85667 | 337.642
|  | 1.86 | 687.2633 |  | 1.86 | 338.5293
|  | 1.86333 | 689.3043 |  | 1.86334 | 339.5054
|  | 1.86667 | 691.5227 |  | 1.86667 | 340.3041
|  | 1.87 | 693.7411 |  | 1.87 | 341.1914
|  | 1.87333 | 696.0482 |  | 1.87334 | 342.1675
|  | 1.87667 | 698.2666 |  | 1.87667 | 343.1436
|  | 1.88 | 700.3963 |  | 1.88 | 344.031
|  | 1.88333 | 702.526 |  | 1.88334 | 344.8296
|  | 1.88667 | 704.6557 |  | 1.88667 | 345.5395
|  | 1.89 | 706.8741 |  | 1.89 | 346.2494
|  | 1.89333 | 709.0925 |  | 1.89334 | 347.2255
|  | 1.89667 | 711.3109 |  | 1.89667 | 348.2016
|  | 1.9 | 713.4406 |  | 1.9 | 349.1777
|  | 1.90333 | 715.7477 |  | 1.90334 | 350.0651
|  | 1.90667 | 717.8774 |  | 1.90667 | 350.8637
|  | 1.91 | 720.0958 |  | 1.91 | 351.6623
|  | 1.91333 | 722.4029 |  | 1.91334 | 352.5497
|  | 1.91667 | 724.6214 |  | 1.91667 | 353.437
|  | 1.92 | 726.9285 |  | 1.92 | 354.3244
|  | 1.92333 | 729.0582 |  | 1.92334 | 355.3892
|  | 1.92667 | 731.1878 |  | 1.92667 | 356.2766
|  | 1.93 | 733.4063 |  | 1.93 | 357.2527
|  | 1.93333 | 735.5359 |  | 1.93334 | 358.1401
|  | 1.93667 | 737.8431 |  | 1.93667 | 358.85
|  | 1.94 | 740.0615 |  | 1.94 | 359.7373
|  | 1.94333 | 742.1912 |  | 1.94334 | 360.6247
|  | 1.94667 | 744.4096 |  | 1.94667 | 361.512
|  | 1.95 | 746.4505 |  | 1.95 | 362.3994
|  | 1.95333 | 748.5802 |  | 1.95334 | 363.198
|  | 1.95667 | 750.7986 |  | 1.95667 | 363.9079
|  | 1.96 | 752.9283 |  | 1.96 | 364.7953
|  | 1.96333 | 755.0579 |  | 1.96334 | 365.7714
|  | 1.96667 | 757.2763 |  | 1.96667 | 366.7475
|  | 1.97 | 759.406 |  | 1.97 | 367.7236
|  | 1.97333 | 761.6244 |  | 1.97334 | 368.5222
|  | 1.97667 | 763.9316 |  | 1.97667 | 369.3209
|  | 1.98 | 766.0612 |  | 1.98 | 370.2082
|  | 1.98333 | 768.2797 |  | 1.98334 | 371.0956
|  | 1.98667 | 770.4981 |  | 1.98667 | 372.0717
|  | 1.99 | 772.6277 |  | 1.99 | 373.0478
|  | 1.99333 | 775.0236 |  | 1.99334 | 373.9351
|  | 1.99667 | 777.1533 |  | 1.99667 | 374.9112
|  | 2 | 779.3717 |  | 2 | 375.7986
|  | 2.00333 | 781.6789 |  | 2.00334 | 376.5972
|  | 2.00667 | 783.8973 |  | 2.00667 | 377.5733
|  | 2.01 | 786.2044 |  | 2.01 | 378.372
|  | 2.01333 | 788.4228 |  | 2.01334 | 379.2593
|  | 2.01667 | 790.5525 |  | 2.01667 | 380.1467
|  | 2.02 | 792.7709 |  | 2.02 | 380.9453
|  | 2.02333 | 794.9893 |  | 2.02334 | 381.8327
|  | 2.02667 | 797.2077 |  | 2.02667 | 382.6313
|  | 2.03 | 799.5149 |  | 2.03 | 383.5187
|  | 2.03333 | 801.7333 |  | 2.03334 | 384.406
|  | 2.03667 | 803.9517 |  | 2.03667 | 385.2934
|  | 2.04 | 806.0814 |  | 2.04 | 386.1808
|  | 2.04333 | 808.211 |  | 2.04334 | 387.0681
|  | 2.04667 | 810.4294 |  | 2.04667 | 387.778
|  | 2.05 | 812.5591 |  | 2.05 | 388.5766
|  | 2.05333 | 814.8663 |  | 2.05334 | 389.5527
|  | 2.05667 | 817.2621 |  | 2.05667 | 390.4401
|  | 2.06 | 819.4806 |  | 2.06 | 391.4162
|  | 2.06333 | 821.7877 |  | 2.06334 | 392.3036
|  | 2.06667 | 824.0061 |  | 2.06667 | 393.1022
|  | 2.07 | 826.2245 |  | 2.07 | 393.9008
|  | 2.07333 | 828.4429 |  | 2.07334 | 394.6995
|  | 2.07667 | 830.6613 |  | 2.07667 | 395.4981
|  | 2.08 | 832.8797 |  | 2.08 | 396.2967
|  | 2.08333 | 835.0982 |  | 2.08334 | 397.1841
|  | 2.08667 | 837.3166 |  | 2.08667 | 398.1602
|  | 2.09 | 839.6237 |  | 2.09 | 399.1363
|  | 2.09333 | 841.8421 |  | 2.09334 | 400.1124
|  | 2.09667 | 844.0605 |  | 2.09667 | 400.9997
|  | 2.1 | 846.2789 |  | 2.1 | 401.8871
|  | 2.10333 | 848.4086 |  | 2.10334 | 402.8632
|  | 2.10667 | 850.627 |  | 2.10667 | 403.6618
|  | 2.11 | 852.7567 |  | 2.11 | 404.4605
|  | 2.11333 | 854.9751 |  | 2.11334 | 405.2591
|  | 2.11667 | 857.1935 |  | 2.11667 | 405.969
|  | 2.12 | 859.4119 |  | 2.12 | 406.8563
|  | 2.12333 | 861.7191 |  | 2.12334 | 407.9212
|  | 2.12667 | 863.9375 |  | 2.12667 | 408.8973
|  | 2.13 | 866.1559 |  | 2.13 | 409.7846
|  | 2.13333 | 868.463 |  | 2.13334 | 410.672
|  | 2.13667 | 870.6815 |  | 2.13667 | 411.3819
|  | 2.14 | 872.8999 |  | 2.14 | 412.1805
|  | 2.14333 | 875.1183 |  | 2.14334 | 413.0679
|  | 2.14667 | 877.4254 |  | 2.14667 | 413.9553
|  | 2.15 | 879.6438 |  | 2.15 | 414.9314
|  | 2.15333 | 881.951 |  | 2.15334 | 415.8187
|  | 2.15667 | 884.3469 |  | 2.15667 | 416.7061
|  | 2.16 | 886.5653 |  | 2.16 | 417.5934
|  | 2.16333 | 888.9611 |  | 2.16334 | 418.3921
|  | 2.16667 | 891.1796 |  | 2.16667 | 419.2794
|  | 2.17 | 893.4867 |  | 2.17 | 420.1668
|  | 2.17333 | 895.7051 |  | 2.17334 | 421.0542
|  | 2.17667 | 897.8348 |  | 2.17667 | 421.9415
|  | 2.18 | 900.0532 |  | 2.18 | 422.9176
|  | 2.18333 | 902.1829 |  | 2.18334 | 423.8937
|  | 2.18667 | 904.49 |  | 2.18667 | 424.6924
|  | 2.19 | 906.7972 |  | 2.19 | 425.6685
|  | 2.19333 | 909.0156 |  | 2.19334 | 426.5558
|  | 2.19667 | 911.3227 |  | 2.19667 | 427.4432
|  | 2.2 | 913.4524 |  | 2.2 | 428.4193
|  | 2.20333 | 915.6708 |  | 2.20334 | 429.2179
|  | 2.20667 | 918.0667 |  | 2.20667 | 429.9278
|  | 2.21 | 920.2851 |  | 2.21 | 430.8152
|  | 2.21333 | 922.681 |  | 2.21334 | 431.7913
|  | 2.21667 | 924.8994 |  | 2.21667 | 432.7674
|  | 2.22 | 927.1178 |  | 2.22 | 433.7435
|  | 2.22333 | 929.4249 |  | 2.22334 | 434.5421
|  | 2.22667 | 931.6433 |  | 2.22667 | 435.252
|  | 2.23 | 933.9505 |  | 2.23 | 435.9619
|  | 2.23333 | 936.2576 |  | 2.23334 | 436.7605
|  | 2.23667 | 938.3873 |  | 2.23667 | 437.6479
|  | 2.24 | 940.6945 |  | 2.24 | 438.5352
|  | 2.24333 | 942.9129 |  | 2.24334 | 439.4226
|  | 2.24667 | 945.0425 |  | 2.24667 | 440.31
|  | 2.25 | 947.3497 |  | 2.25 | 441.1086
|  | 2.25333 | 949.3906 |  | 2.25334 | 441.996
|  | 2.25667 | 951.6978 |  | 2.25667 | 442.8833
|  | 2.26 | 954.0049 |  | 2.26 | 443.7707
|  | 2.26333 | 956.1346 |  | 2.26334 | 444.658
|  | 2.26667 | 958.5305 |  | 2.26667 | 445.4567
|  | 2.27 | 960.8376 |  | 2.27 | 446.344
|  | 2.27333 | 963.2335 |  | 2.27334 | 447.1427
|  | 2.27667 | 965.6294 |  | 2.27667 | 447.9413
|  | 2.28 | 967.8478 |  | 2.28 | 449.0061
|  | 2.28333 | 970.1549 |  | 2.28334 | 450.071
|  | 2.28667 | 972.3734 |  | 2.28667 | 451.0471
|  | 2.29 | 974.6805 |  | 2.29 | 452.0232
|  | 2.29333 | 977.0764 |  | 2.29334 | 452.8218
|  | 2.29667 | 979.3835 |  | 2.29667 | 453.5317
|  | 2.3 | 981.6907 |  | 2.3 | 454.3303
|  | 2.30333 | 983.9978 |  | 2.30334 | 455.2177
|  | 2.30667 | 986.3937 |  | 2.30667 | 456.105
|  | 2.31 | 988.7008 |  | 2.31 | 457.0811
|  | 2.31333 | 991.0967 |  | 2.31334 | 458.0572
|  | 2.31667 | 993.3151 |  | 2.31667 | 458.9446
|  | 2.32 | 995.6223 |  | 2.32 | 459.7432
|  | 2.32333 | 997.8407 |  | 2.32334 | 460.5419
|  | 2.32667 | 1000.1478 |  | 2.32667 | 461.4292
|  | 2.33 | 1002.6325 |  | 2.33 | 462.3166
|  | 2.33333 | 1004.9396 |  | 2.33334 | 463.204
|  | 2.33667 | 1007.2468 |  | 2.33667 | 464.0026
|  | 2.34 | 1009.4652 |  | 2.34 | 464.8012
|  | 2.34333 | 1011.861 |  | 2.34334 | 465.5998
|  | 2.34667 | 1014.0795 |  | 2.34667 | 466.4872
|  | 2.35 | 1016.4753 |  | 2.35 | 467.552
|  | 2.35333 | 1018.8712 |  | 2.35334 | 468.5281
|  | 2.35667 | 1021.0896 |  | 2.35667 | 469.4155
|  | 2.36 | 1023.4855 |  | 2.36 | 470.3029
|  | 2.36333 | 1025.7039 |  | 2.36334 | 471.1015
|  | 2.36667 | 1027.9223 |  | 2.36667 | 471.8114
|  | 2.37 | 1030.3182 |  | 2.37 | 472.7875
|  | 2.37333 | 1032.5366 |  | 2.37334 | 473.7636
|  | 2.37667 | 1034.9325 |  | 2.37667 | 474.7397
|  | 2.38 | 1037.3284 |  | 2.38 | 475.8045
|  | 2.38333 | 1039.4581 |  | 2.38334 | 476.6031
|  | 2.38667 | 1041.5877 |  | 2.38667 | 477.4018
|  | 2.39 | 1043.6287 |  | 2.39 | 478.1117
|  | 2.39333 | 1045.5809 |  | 2.39334 | 478.9103
|  | 2.39667 | 1047.7105 |  | 2.39667 | 479.8864
|  | 2.4 | 1050.0177 |  | 2.4 | 480.7738
|  | 2.40333 | 1052.4136 |  | 2.40334 | 481.6611
|  | 2.40667 | 1054.7207 |  | 2.40667 | 482.5485
|  | 2.41 | 1057.0279 |  | 2.41 | 483.3471
|  | 2.41333 | 1059.335 |  | 2.41334 | 484.2345
|  | 2.41667 | 1061.6422 |  | 2.41667 | 485.1218
|  | 2.42 | 1064.1268 |  | 2.42 | 486.0092
|  | 2.42333 | 1066.6114 |  | 2.42334 | 486.8966
|  | 2.42667 | 1068.9185 |  | 2.42667 | 487.7839
|  | 2.43 | 1071.3144 |  | 2.43 | 488.6713
|  | 2.43333 | 1073.6216 |  | 2.43334 | 489.4699
|  | 2.43667 | 1075.84 |  | 2.43667 | 490.1798
|  | 2.44 | 1078.2359 |  | 2.44 | 490.9784
|  | 2.44333 | 1080.4543 |  | 2.44334 | 491.8658
|  | 2.44667 | 1082.7614 |  | 2.44667 | 492.7532
|  | 2.45 | 1084.9798 |  | 2.45 | 493.7293
|  | 2.45333 | 1087.1982 |  | 2.45334 | 494.6166
|  | 2.45667 | 1089.5054 |  | 2.45667 | 495.3265
|  | 2.46 | 1091.8125 |  | 2.46 | 496.2139
|  | 2.46333 | 1094.2084 |  | 2.46334 | 497.1013
|  | 2.46667 | 1096.6043 |  | 2.46667 | 497.8999
|  | 2.47 | 1098.9114 |  | 2.47 | 498.7872
|  | 2.47333 | 1101.1299 |  | 2.47334 | 499.6746
|  | 2.47667 | 1103.437 |  | 2.47667 | 500.562
|  | 2.48 | 1105.7441 |  | 2.48 | 501.4493
|  | 2.48333 | 1108.0513 |  | 2.48334 | 502.5142
|  | 2.48667 | 1110.3584 |  | 2.48667 | 503.4015
|  | 2.49 | 1112.7543 |  | 2.49 | 504.3776
|  | 2.49333 | 1115.0615 |  | 2.49334 | 505.265
|  | 2.49667 | 1117.4573 |  | 2.49667 | 506.0636
|  | 2.5 | 1119.7645 |  | 2.5 | 506.8623
|  | 2.50333 | 1121.9829 |  | 2.50334 | 507.7496
|  | 2.50667 | 1124.3788 |  | 2.50667 | 508.7257
|  | 2.51 | 1126.6859 |  | 2.51001 | 509.7018
|  | 2.51333 | 1129.1706 |  | 2.51334 | 510.6779
|  | 2.51667 | 1131.4777 |  | 2.51667 | 511.4765
|  | 2.52 | 1133.6961 |  | 2.52001 | 512.2752
|  | 2.52333 | 1135.9145 |  | 2.52334 | 512.9851
|  | 2.52667 | 1138.1329 |  | 2.52667 | 513.8724
|  | 2.53 | 1140.4401 |  | 2.53001 | 514.7598
|  | 2.53333 | 1142.6585 |  | 2.53334 | 515.7359
|  | 2.53667 | 1144.8769 |  | 2.53667 | 516.712
|  | 2.54 | 1147.184 |  | 2.54001 | 517.5994
|  | 2.54333 | 1149.4912 |  | 2.54334 | 518.4867
|  | 2.54667 | 1151.7983 |  | 2.54667 | 519.2853
|  | 2.55 | 1154.283 |  | 2.55001 | 520.1727
|  | 2.55333 | 1156.5901 |  | 2.55334 | 521.1488
|  | 2.55667 | 1158.8972 |  | 2.55667 | 522.0362
|  | 2.56 | 1161.2044 |  | 2.56001 | 522.8348
|  | 2.56333 | 1163.4228 |  | 2.56334 | 523.6334
|  | 2.56667 | 1165.7299 |  | 2.56667 | 524.4321
|  | 2.57 | 1167.9484 |  | 2.57001 | 525.3194
|  | 2.57333 | 1170.2555 |  | 2.57334 | 526.2955
|  | 2.57667 | 1172.6514 |  | 2.57667 | 527.2716
|  | 2.58 | 1174.9585 |  | 2.58001 | 528.0703
|  | 2.58333 | 1177.4431 |  | 2.58334 | 528.9576
|  | 2.58667 | 1179.839 |  | 2.58667 | 529.845
|  | 2.59 | 1182.0574 |  | 2.59001 | 530.6436
|  | 2.59333 | 1184.3646 |  | 2.59334 | 531.531
|  | 2.59667 | 1186.583 |  | 2.59667 | 532.3296
|  | 2.6 | 1188.8901 |  | 2.60001 | 533.3057
|  | 2.60333 | 1191.1973 |  | 2.60334 | 534.2818
|  | 2.60667 | 1193.327 |  | 2.60667 | 535.1692
|  | 2.61 | 1195.7228 |  | 2.61001 | 536.0565
|  | 2.61333 | 1198.03 |  | 2.61334 | 536.7664
|  | 2.61667 | 1200.4259 |  | 2.61667 | 537.4763
|  | 2.62 | 1202.8218 |  | 2.62001 | 538.3637
|  | 2.62333 | 1205.0402 |  | 2.62334 | 539.251
|  | 2.62667 | 1207.2586 |  | 2.62667 | 540.1384
|  | 2.63 | 1209.477 |  | 2.63001 | 541.0258
|  | 2.63333 | 1211.7841 |  | 2.63334 | 541.9131
|  | 2.63667 | 1214.0913 |  | 2.63667 | 542.8005
|  | 2.64 | 1216.4872 |  | 2.64001 | 543.7766
|  | 2.64333 | 1218.7943 |  | 2.64334 | 544.8414
|  | 2.64667 | 1221.1902 |  | 2.64667 | 545.6401
|  | 2.65 | 1223.4973 |  | 2.65001 | 546.5274
|  | 2.65333 | 1225.8045 |  | 2.65334 | 547.4148
|  | 2.65667 | 1228.0229 |  | 2.65667 | 548.2134
|  | 2.66 | 1229.9751 |  | 2.66001 | 549.1008
|  | 2.66333 | 1232.1935 |  | 2.66334 | 549.9881
|  | 2.66667 | 1234.3232 |  | 2.66667 | 550.9642
|  | 2.67 | 1236.5416 |  | 2.67001 | 551.9403
|  | 2.67333 | 1239.0262 |  | 2.67334 | 552.9164
|  | 2.67667 | 1241.1559 |  | 2.67667 | 553.8038
|  | 2.68 | 1243.463 |  | 2.68001 | 554.5137
|  | 2.68333 | 1245.7702 |  | 2.68334 | 555.3123
|  | 2.68667 | 1247.9886 |  | 2.68667 | 556.111
|  | 2.69 | 1250.3845 |  | 2.69001 | 556.9983
|  | 2.69333 | 1252.6029 |  | 2.69334 | 557.7969
|  | 2.69667 | 1254.9988 |  | 2.69667 | 558.6843
|  | 2.7 | 1257.3946 |  | 2.70001 | 559.5717
|  | 2.70333 | 1259.7018 |  | 2.70334 | 560.3703
|  | 2.70667 | 1262.0089 |  | 2.70667 | 561.4351
|  | 2.71 | 1264.2273 |  | 2.71001 | 562.2338
|  | 2.71333 | 1266.6232 |  | 2.71334 | 563.1211
|  | 2.71667 | 1268.9304 |  | 2.71667 | 564.0085
|  | 2.72 | 1271.415 |  | 2.72001 | 564.8071
|  | 2.72333 | 1273.7221 |  | 2.72334 | 565.6945
|  | 2.72667 | 1275.8518 |  | 2.72667 | 566.6706
|  | 2.73 | 1278.1589 |  | 2.73001 | 567.6467
|  | 2.73333 | 1280.2886 |  | 2.73334 | 568.534
|  | 2.73667 | 1282.507 |  | 2.73667 | 569.4214
|  | 2.74 | 1284.8142 |  | 2.74001 | 570.1313
|  | 2.74333 | 1286.9439 |  | 2.74334 | 570.9299
|  | 2.74667 | 1289.251 |  | 2.74667 | 571.7286
|  | 2.75 | 1291.5581 |  | 2.75001 | 572.5272
|  | 2.75333 | 1293.7766 |  | 2.75334 | 573.5033
|  | 2.75667 | 1296.1724 |  | 2.75667 | 574.3906
|  | 2.76 | 1298.3908 |  | 2.76001 | 575.278
|  | 2.76333 | 1300.6093 |  | 2.76334 | 576.2541
|  | 2.76667 | 1302.8277 |  | 2.76667 | 577.1415
|  | 2.77 | 1304.9573 |  | 2.77001 | 578.0288
|  | 2.77333 | 1307.2645 |  | 2.77334 | 578.9162
|  | 2.77667 | 1309.5716 |  | 2.77667 | 579.7148
|  | 2.78 | 1311.79 |  | 2.78001 | 580.6022
|  | 2.78333 | 1314.2747 |  | 2.78334 | 581.4008
|  | 2.78667 | 1316.4043 |  | 2.78667 | 582.2882
|  | 2.79 | 1318.6227 |  | 2.79001 | 583.2643
|  | 2.79333 | 1320.9299 |  | 2.79334 | 584.0629
|  | 2.79667 | 1322.9708 |  | 2.79667 | 584.9503
|  | 2.8 | 1325.278 |  | 2.80001 | 585.7489
|  | 2.80333 | 1327.4964 |  | 2.80334 | 586.5475
|  | 2.80667 | 1329.6261 |  | 2.80667 | 587.3462
|  | 2.81 | 1332.0219 |  | 2.81001 | 588.1448
|  | 2.81333 | 1334.1516 |  | 2.81334 | 588.9434
|  | 2.81667 | 1336.4588 |  | 2.81667 | 589.742
|  | 2.82 | 1338.7659 |  | 2.82001 | 590.6294
|  | 2.82333 | 1340.9843 |  | 2.82334 | 591.428
|  | 2.82667 | 1343.2915 |  | 2.82667 | 592.4929
|  | 2.83 | 1345.4211 |  | 2.83001 | 593.3802
|  | 2.83333 | 1347.817 |  | 2.83334 | 594.1789
|  | 2.83667 | 1350.0354 |  | 2.83667 | 595.155
|  | 2.84 | 1352.3426 |  | 2.84001 | 595.8649
|  | 2.84333 | 1354.6497 |  | 2.84334 | 596.6635
|  | 2.84667 | 1356.8681 |  | 2.84667 | 597.5508
|  | 2.85 | 1359.0865 |  | 2.85001 | 598.4382
|  | 2.85333 | 1361.3937 |  | 2.85334 | 599.3256
|  | 2.85667 | 1363.6121 |  | 2.85667 | 600.3904
|  | 2.86 | 1365.8305 |  | 2.86001 | 601.2778
|  | 2.86333 | 1368.0489 |  | 2.86334 | 602.0764
|  | 2.86667 | 1370.0898 |  | 2.86667 | 602.9638
|  | 2.87 | 1372.3083 |  | 2.87001 | 603.6737
|  | 2.87333 | 1374.4379 |  | 2.87334 | 604.561
|  | 2.87667 | 1376.6563 |  | 2.87667 | 605.4484
|  | 2.88 | 1378.9635 |  | 2.88001 | 606.247
|  | 2.88333 | 1381.2706 |  | 2.88334 | 607.0456
|  | 2.88667 | 1383.489 |  | 2.88667 | 607.7555
|  | 2.89 | 1385.7075 |  | 2.89001 | 608.7316
|  | 2.89333 | 1387.9259 |  | 2.89334 | 609.7077
|  | 2.89667 | 1390.1443 |  | 2.89667 | 610.6838
|  | 2.9 | 1392.4514 |  | 2.90001 | 611.6599
|  | 2.90333 | 1394.6698 |  | 2.90334 | 612.3698
|  | 2.90667 | 1396.8882 |  | 2.90667 | 613.0797
|  | 2.91 | 1399.1066 |  | 2.91001 | 613.9671
|  | 2.91333 | 1401.3251 |  | 2.91334 | 614.8544
|  | 2.91667 | 1403.5435 |  | 2.91667 | 615.8305
|  | 2.92 | 1405.7619 |  | 2.92001 | 616.7179
|  | 2.92333 | 1408.069 |  | 2.92334 | 617.5165
|  | 2.92667 | 1410.2874 |  | 2.92667 | 618.4039
|  | 2.93 | 1412.5058 |  | 2.93001 | 619.2025
|  | 2.93333 | 1414.9017 |  | 2.93334 | 620.0899
|  | 2.93667 | 1417.0314 |  | 2.93667 | 620.9773
|  | 2.94 | 1419.1611 |  | 2.94001 | 621.8646
|  | 2.94333 | 1421.202 |  | 2.94334 | 622.752
|  | 2.94667 | 1423.0655 |  | 2.94667 | 623.5506
|  | 2.95 | 1425.1064 |  | 2.95001 | 624.3492
|  | 2.95333 | 1427.2361 |  | 2.95334 | 625.2366
|  | 2.95667 | 1429.4545 |  | 2.95667 | 626.0352
|  | 2.96 | 1431.7616 |  | 2.96001 | 627.1001
|  | 2.96333 | 1433.98 |  | 2.96334 | 628.0762
|  | 2.96667 | 1436.1985 |  | 2.96667 | 628.8748
|  | 2.97 | 1438.4169 |  | 2.97001 | 629.8509
|  | 2.97333 | 1440.5465 |  | 2.97334 | 630.6495
|  | 2.97667 | 1442.6762 |  | 2.97667 | 631.4481
|  | 2.98 | 1444.8946 |  | 2.98001 | 632.158
|  | 2.98333 | 1447.113 |  | 2.98334 | 632.8679
|  | 2.98667 | 1449.4202 |  | 2.98667 | 633.7553
|  | 2.99 | 1451.7273 |  | 2.99001 | 634.5539
|  | 2.99333 | 1453.9457 |  | 2.99334 | 635.53
|  | 2.99667 | 1456.0754 |  | 2.99667 | 636.4174
|  | 3 | 1458.2051 |  | 3.00001 | 637.216
|  | 3.00333 | 1460.3348 |  | 3.00334 | 638.1034
|  | 3.00667 | 1462.5532 |  | 3.00667 | 638.9907
|  | 3.01 | 1464.6828 |  | 3.01001 | 639.9668
|  | 3.01333 | 1466.8125 |  | 3.01334 | 640.8542
|  | 3.01667 | 1468.9422 |  | 3.01667 | 641.7416
|  | 3.02 | 1470.9831 |  | 3.02001 | 642.6289
|  | 3.02333 | 1473.2015 |  | 3.02334 | 643.4276
|  | 3.02667 | 1475.4199 |  | 3.02667 | 644.3149
|  | 3.03 | 1477.5496 |  | 3.03001 | 645.2023
|  | 3.03333 | 1479.768 |  | 3.03334 | 646.0896
|  | 3.03667 | 1481.9864 |  | 3.03667 | 646.977
|  | 3.04 | 1484.1161 |  | 3.04001 | 647.7756
|  | 3.04333 | 1486.4233 |  | 3.04334 | 648.5743
|  | 3.04667 | 1488.5529 |  | 3.04667 | 649.2842
|  | 3.05 | 1490.5939 |  | 3.05001 | 650.0828
|  | 3.05333 | 1492.8123 |  | 3.05334 | 650.9702
|  | 3.05667 | 1494.7645 |  | 3.05667 | 651.9463
|  | 3.06 | 1496.9829 |  | 3.06001 | 652.9224
|  | 3.06333 | 1499.29 |  | 3.06334 | 653.8097
|  | 3.06667 | 1501.4197 |  | 3.06667 | 654.6083
|  | 3.07 | 1503.7269 |  | 3.07001 | 655.3182
|  | 3.07333 | 1505.7678 |  | 3.07334 | 656.0281
|  | 3.07667 | 1507.72 |  | 3.07667 | 656.8268
|  | 3.08 | 1509.9384 |  | 3.08001 | 657.7141
|  | 3.08333 | 1511.9793 |  | 3.08334 | 658.6015
|  | 3.08667 | 1514.109 |  | 3.08667 | 659.5776
|  | 3.09 | 1516.2387 |  | 3.09001 | 660.5537
|  | 3.09333 | 1518.1021 |  | 3.09334 | 661.441
|  | 3.09667 | 1520.3206 |  | 3.09667 | 662.4171
|  | 3.1 | 1522.4502 |  | 3.10001 | 663.2158
|  | 3.10333 | 1524.7574 |  | 3.10334 | 664.0144
|  | 3.10667 | 1526.9758 |  | 3.10667 | 664.813
|  | 3.11 | 1529.1055 |  | 3.11001 | 665.5229
|  | 3.11333 | 1531.2351 |  | 3.11334 | 666.4103
|  | 3.11667 | 1533.3648 |  | 3.11667 | 667.1202
|  | 3.12 | 1535.4057 |  | 3.12001 | 668.0075
|  | 3.12333 | 1537.3579 |  | 3.12334 | 668.9836
|  | 3.12667 | 1539.5764 |  | 3.12667 | 669.871
|  | 3.13 | 1541.6173 |  | 3.13001 | 670.8471
|  | 3.13333 | 1543.8357 |  | 3.13334 | 671.6457
|  | 3.13667 | 1546.0541 |  | 3.13667 | 672.3556
|  | 3.14 | 1548.0063 |  | 3.14001 | 673.1542
|  | 3.14333 | 1549.9585 |  | 3.14334 | 674.0416
|  | 3.14667 | 1551.9994 |  | 3.14667 | 674.929
|  | 3.15 | 1554.0404 |  | 3.15001 | 675.9051
|  | 3.15333 | 1556.0813 |  | 3.15334 | 676.7924
|  | 3.15667 | 1558.211 |  | 3.15667 | 677.5911
|  | 3.16 | 1560.3407 |  | 3.16001 | 678.4784
|  | 3.16333 | 1562.3816 |  | 3.16334 | 679.2771
|  | 3.16667 | 1564.5113 |  | 3.16667 | 679.987
|  | 3.17 | 1566.5522 |  | 3.17001 | 680.7856
|  | 3.17333 | 1568.6819 |  | 3.17334 | 681.4955
|  | 3.17667 | 1570.7228 |  | 3.17667 | 682.2054
|  | 3.18 | 1572.7638 |  | 3.18001 | 683.004
|  | 3.18333 | 1574.8934 |  | 3.18334 | 683.7139
|  | 3.18667 | 1576.8456 |  | 3.18667 | 684.6012
|  | 3.19 | 1578.9753 |  | 3.19001 | 685.4886
|  | 3.19333 | 1581.105 |  | 3.19334 | 686.376
|  | 3.19667 | 1583.1459 |  | 3.19667 | 687.3521
|  | 3.2 | 1585.1869 |  | 3.20001 | 688.2394
|  | 3.20333 | 1587.2278 |  | 3.20334 | 689.0381
|  | 3.20667 | 1589.18 |  | 3.20667 | 689.9254
|  | 3.21 | 1591.2209 |  | 3.21001 | 690.7241
|  | 3.21333 | 1593.3506 |  | 3.21334 | 691.4339
|  | 3.21667 | 1595.3915 |  | 3.21667 | 692.3213
|  | 3.22 | 1597.4325 |  | 3.22001 | 693.2974
|  | 3.22333 | 1599.4734 |  | 3.22334 | 694.2735
|  | 3.22667 | 1601.5144 |  | 3.22667 | 695.2496
|  | 3.23 | 1603.5553 |  | 3.23001 | 696.137
|  | 3.23333 | 1605.5962 |  | 3.23334 | 696.8469
|  | 3.23667 | 1607.6372 |  | 3.23667 | 697.6455
|  | 3.24 | 1609.5006 |  | 3.24001 | 698.5329
|  | 3.24333 | 1611.4528 |  | 3.24334 | 699.4202
|  | 3.24667 | 1613.3163 |  | 3.24667 | 700.3076
|  | 3.25 | 1615.091 |  | 3.25001 | 701.1062
|  | 3.25333 | 1617.0432 |  | 3.25334 | 701.9048
|  | 3.25667 | 1618.9954 |  | 3.25667 | 702.7922
|  | 3.26 | 1621.0364 |  | 3.26001 | 703.6796
|  | 3.26333 | 1623.166 |  | 3.26334 | 704.6557
|  | 3.26667 | 1625.1182 |  | 3.26667 | 705.543
|  | 3.27 | 1627.0704 |  | 3.27001 | 706.3417
|  | 3.27333 | 1629.1114 |  | 3.27334 | 707.1403
|  | 3.27667 | 1631.0636 |  | 3.27667 | 707.9389
|  | 3.28 | 1632.927 |  | 3.28001 | 708.6488
|  | 3.28333 | 1634.968 |  | 3.28334 | 709.6249
|  | 3.28667 | 1636.8314 |  | 3.28667 | 710.601
|  | 3.29 | 1638.7836 |  | 3.29001 | 711.5771
|  | 3.29333 | 1640.9133 |  | 3.29334 | 712.5532
|  | 3.29667 | 1642.688 |  | 3.29667 | 713.2631
|  | 3.3 | 1644.6402 |  | 3.30001 | 713.973
|  | 3.30333 | 1646.5037 |  | 3.30334 | 714.7716
|  | 3.30667 | 1648.2784 |  | 3.30667 | 715.659
|  | 3.31 | 1650.1419 |  | 3.31001 | 716.5463
|  | 3.31333 | 1652.0941 |  | 3.31334 | 717.5224
|  | 3.31667 | 1653.9576 |  | 3.31667 | 718.3211
|  | 3.32 | 1655.9098 |  | 3.32001 | 719.2084
|  | 3.32333 | 1657.862 |  | 3.32334 | 720.1845
|  | 3.32667 | 1659.7254 |  | 3.32667 | 720.9832
|  | 3.33 | 1661.5889 |  | 3.33001 | 721.8705
|  | 3.33333 | 1663.4524 |  | 3.33334 | 722.6692
|  | 3.33667 | 1665.3158 |  | 3.33667 | 723.4678
|  | 3.34 | 1667.0905 |  | 3.34001 | 724.4439
|  | 3.34333 | 1669.0427 |  | 3.34334 | 725.2425
|  | 3.34667 | 1670.9062 |  | 3.34667 | 726.0411
|  | 3.35 | 1672.6809 |  | 3.35001 | 726.8398
|  | 3.35333 | 1674.4557 |  | 3.35334 | 727.6384
|  | 3.35667 | 1676.2304 |  | 3.35667 | 728.5258
|  | 3.36 | 1678.0939 |  | 3.36001 | 729.5019
|  | 3.36333 | 1679.9573 |  | 3.36334 | 730.3005
|  | 3.36667 | 1681.8208 |  | 3.36667 | 731.0991
|  | 3.37 | 1683.5955 |  | 3.37001 | 731.8977
|  | 3.37333 | 1685.1928 |  | 3.37334 | 732.7851
|  | 3.37667 | 1687.0562 |  | 3.37667 | 733.7612
|  | 3.38 | 1688.831 |  | 3.38001 | 734.6486
|  | 3.38333 | 1690.5169 |  | 3.38334 | 735.6247
|  | 3.38667 | 1692.2917 |  | 3.38667 | 736.512
|  | 3.39 | 1692.3804 |  | 3.39001 | 737.3994
|  | 3.39333 | 1692.4692 |  | 3.39334 | 738.2868
|  | 3.39667 | 1692.3804 |  | 3.39667 | 739.0854
|  | 3.4 | 1692.2029 |  | 3.40001 | 739.884
|  | 3.40333 | 1693.4453 |  | 3.40334 | 740.7714
|  | 3.40667 | 1694.865 |  | 3.40667 | 741.57
|  | 3.41 | 1696.2848 |  | 3.41001 | 742.4574
|  | 3.41333 | 1697.7046 |  | 3.41334 | 743.3447
|  | 3.41667 | 1699.1244 |  | 3.41667 | 744.1434
|  | 3.42 | 1700.4554 |  | 3.42001 | 745.1195
|  | 3.42333 | 1701.8752 |  | 3.42334 | 746.0068
|  | 3.42667 | 1703.3837 |  | 3.42667 | 746.8942
|  | 3.43 | 1704.8035 |  | 3.43001 | 747.6928
|  | 3.43333 | 1706.2233 |  | 3.43334 | 748.4914
|  | 3.43667 | 1707.7318 |  | 3.43667 | 749.2901
|  | 3.44 | 1709.0629 |  | 3.44001 | 750
|  | 3.44333 | 1710.4826 |  | 3.44334 | 750.7986
|  | 3.44667 | 1711.9912 |  | 3.44667 | 751.686
|  | 3.45 | 1713.4997 |  | 3.45001 | 752.6621
|  | 3.45333 | 1715.0969 |  | 3.45334 | 753.6382
|  | 3.45667 | 1716.6054 |  | 3.45667 | 754.6143
|  | 3.46 | 1718.114 |  | 3.46001 | 755.4129
|  | 3.46333 | 1719.6225 |  | 3.46334 | 756.1228
|  | 3.46667 | 1721.0423 |  | 3.46667 | 757.0101
|  | 3.47 | 1722.5508 |  | 3.47001 | 757.8975
|  | 3.47333 | 1723.9706 |  | 3.47334 | 758.7849
|  | 3.47667 | 1725.3904 |  | 3.47667 | 759.6722
|  | 3.48 | 1726.8101 |  | 3.48001 | 760.4709
|  | 3.48333 | 1728.2299 |  | 3.48334 | 761.2695
|  | 3.48667 | 1729.7384 |  | 3.48667 | 762.0681
|  | 3.49 | 1731.1582 |  | 3.49001 | 762.9555
|  | 3.49333 | 1732.6667 |  | 3.49334 | 763.7541
|  | 3.49667 | 1734.0865 |  | 3.49667 | 764.6415
|  | 3.5 | 1735.4176 |  | 3.50001 | 765.5288
|  | 3.50333 | 1736.8373 |  | 3.50334 | 766.3275
|  | 3.50667 | 1738.2571 |  | 3.50667 | 767.1261
|  | 3.51 | 1739.7656 |  | 3.51001 | 767.9247
|  | 3.51333 | 1741.0967 |  | 3.51334 | 768.9008
|  | 3.51667 | 1742.5165 |  | 3.51667 | 769.8769
|  | 3.52 | 1743.7588 |  | 3.52001 | 770.853
|  | 3.52333 | 1745.0898 |  | 3.52334 | 771.7404
|  | 3.52667 | 1746.5096 |  | 3.52667 | 772.4503
|  | 3.53 | 1747.8407 |  | 3.53001 | 773.2489
|  | 3.53333 | 1749.2604 |  | 3.53334 | 774.0475
|  | 3.53667 | 1750.5027 |  | 3.53667 | 774.7574
|  | 3.54 | 1751.7451 |  | 3.54001 | 775.6448
|  | 3.54333 | 1752.8986 |  | 3.54334 | 776.4434
|  | 3.54667 | 1754.3184 |  | 3.54667 | 777.3308
|  | 3.55 | 1755.6495 |  | 3.55001 | 778.3069
|  | 3.55333 | 1756.9805 |  | 3.55334 | 779.1055
|  | 3.55667 | 1758.3116 |  | 3.55667 | 779.9041
|  | 3.56 | 1759.5539 |  | 3.56001 | 780.7915
|  | 3.56333 | 1760.7962 |  | 3.56334 | 781.6789
|  | 3.56667 | 1762.1272 |  | 3.56667 | 782.5662
|  | 3.57 | 1763.4583 |  | 3.57001 | 783.4536
|  | 3.57333 | 1764.6118 |  | 3.57334 | 784.2522
|  | 3.57667 | 1765.9429 |  | 3.57667 | 785.0508
|  | 3.58 | 1767.1852 |  | 3.58001 | 785.9382
|  | 3.58333 | 1768.3388 |  | 3.58334 | 786.9143
|  | 3.58667 | 1769.5811 |  | 3.58667 | 787.8017
|  | 3.59 | 1770.9121 |  | 3.59001 | 788.7778
|  | 3.59333 | 1772.1544 |  | 3.59334 | 789.5764
|  | 3.59667 | 1773.4855 |  | 3.59667 | 790.2863
|  | 3.6 | 1774.8165 |  | 3.60001 | 790.9962
|  | 3.60333 | 1775.8814 |  | 3.60334 | 791.7948
|  | 3.60667 | 1776.8575 |  | 3.60667 | 792.6822
|  | 3.61 | 1778.011 |  | 3.61001 | 793.747
|  | 3.61333 | 1779.1646 |  | 3.61334 | 794.7231
|  | 3.61667 | 1780.4069 |  | 3.61667 | 795.5217
|  | 3.62 | 1781.738 |  | 3.62001 | 796.4091
|  | 3.62333 | 1782.9803 |  | 3.62334 | 797.119
|  | 3.62667 | 1784.1338 |  | 3.62667 | 797.9176
|  | 3.63 | 1785.2874 |  | 3.63001 | 798.805
|  | 3.63333 | 1786.3523 |  | 3.63334 | 799.6036
|  | 3.63667 | 1787.3284 |  | 3.63667 | 800.491
|  | 3.64 | 1788.3932 |  | 3.64001 | 801.2896
|  | 3.64333 | 1789.5468 |  | 3.64334 | 801.9995
|  | 3.64667 | 1790.7891 |  | 3.64667 | 802.9756
|  | 3.65 | 1791.9426 |  | 3.65001 | 803.7742
|  | 3.65333 | 1793.0962 |  | 3.65334 | 804.839
|  | 3.65667 | 1794.0723 |  | 3.65667 | 805.9039
|  | 3.66 | 1795.0484 |  | 3.66001 | 806.6138
|  | 3.66333 | 1796.2907 |  | 3.66334 | 807.4124
|  | 3.66667 | 1797.3556 |  | 3.66667 | 808.1223
|  | 3.67 | 1798.5091 |  | 3.67001 | 808.9209
|  | 3.67333 | 1799.6627 |  | 3.67334 | 809.8083
|  | 3.67667 | 1800.5501 |  | 3.67667 | 810.8731
|  | 3.68 | 1801.26 |  | 3.68001 | 811.938
|  | 3.68333 | 1801.9699 |  | 3.68334 | 812.8253
|  | 3.68667 | 1802.6797 |  | 3.68667 | 813.7127
|  | 3.69 | 1803.3896 |  | 3.69001 | 814.4226
|  | 3.69333 | 1804.4545 |  | 3.69334 | 815.1325
|  | 3.69667 | 1805.5193 |  | 3.69667 | 815.9311
|  | 3.7 | 1806.6729 |  | 3.70001 | 816.7297
|  | 3.70333 | 1807.8265 |  | 3.70334 | 817.6171
|  | 3.70667 | 1808.8913 |  | 3.70667 | 818.4157
|  | 3.71 | 1809.7787 |  | 3.71001 | 819.1256
|  | 3.71333 | 1810.5773 |  | 3.71334 | 820.013
|  | 3.71667 | 1811.4646 |  | 3.71667 | 820.9003
|  | 3.72 | 1812.352 |  | 3.72001 | 821.699
|  | 3.72333 | 1813.4168 |  | 3.72334 | 822.6751
|  | 3.72667 | 1814.4817 |  | 3.72667 | 823.385
|  | 3.73 | 1815.4578 |  | 3.73001 | 824.0948
|  | 3.73333 | 1816.4339 |  | 3.73334 | 824.8935
|  | 3.73667 | 1817.41 |  | 3.73667 | 825.6034
|  | 3.74 | 1818.2974 |  | 3.74001 | 826.4907
|  | 3.74333 | 1819.2735 |  | 3.74334 | 827.2894
|  | 3.74667 | 1820.1608 |  | 3.74667 | 828.2655
|  | 3.75 | 1820.9594 |  | 3.75001 | 829.419
|  | 3.75333 | 1821.9355 |  | 3.75334 | 830.3951
|  | 3.75667 | 1822.8229 |  | 3.75667 | 831.3712
|  | 3.76 | 1823.7103 |  | 3.76001 | 832.1699
|  | 3.76333 | 1824.6864 |  | 3.76334 | 832.791
|  | 3.76667 | 1825.485 |  | 3.76667 | 833.5009
|  | 3.77 | 1826.3724 |  | 3.77001 | 834.3883
|  | 3.77333 | 1827.2597 |  | 3.77334 | 835.2756
|  | 3.77667 | 1828.0584 |  | 3.77667 | 836.2517
|  | 3.78 | 1828.857 |  | 3.78001 | 837.2278
|  | 3.78333 | 1829.7443 |  | 3.78334 | 838.0265
|  | 3.78667 | 1830.7204 |  | 3.78667 | 838.9138
|  | 3.79 | 1831.6965 |  | 3.79001 | 839.7125
|  | 3.79333 | 1832.6726 |  | 3.79334 | 840.5998
|  | 3.79667 | 1833.4713 |  | 3.79667 | 841.4872
|  | 3.8 | 1834.1812 |  | 3.80001 | 842.2858
|  | 3.80333 | 1834.8911 |  | 3.80334 | 843.0844
|  | 3.80667 | 1835.6009 |  | 3.80667 | 843.7943
|  | 3.81 | 1836.3996 |  | 3.81001 | 844.593
|  | 3.81333 | 1837.1982 |  | 3.81334 | 845.4803
|  | 3.81667 | 1838.1743 |  | 3.81667 | 846.3677
|  | 3.82 | 1839.0617 |  | 3.82001 | 847.255
|  | 3.82333 | 1839.8603 |  | 3.82334 | 848.1424
|  | 3.82667 | 1840.6589 |  | 3.82667 | 848.8523
|  | 3.83 | 1841.2801 |  | 3.83001 | 849.6509
|  | 3.83333 | 1841.99 |  | 3.83334 | 850.3608
|  | 3.83667 | 1842.7886 |  | 3.83667 | 851.0707
|  | 3.84 | 1843.5872 |  | 3.84001 | 851.9581
|  | 3.84333 | 1844.3858 |  | 3.84334 | 852.8454
|  | 3.84667 | 1845.1845 |  | 3.84667 | 853.8215
|  | 3.85 | 1845.8056 |  | 3.85001 | 854.7976
|  | 3.85333 | 1846.4268 |  | 3.85334 | 855.685
|  | 3.85667 | 1847.1367 |  | 3.85667 | 856.4836
|  | 3.86 | 1847.8466 |  | 3.86001 | 857.2823
|  | 3.86333 | 1848.6452 |  | 3.86334 | 858.0809
|  | 3.86667 | 1849.4438 |  | 3.86667 | 858.9682
|  | 3.87 | 1850.2425 |  | 3.87001 | 859.8556
|  | 3.87333 | 1850.9523 |  | 3.87334 | 860.743
|  | 3.87667 | 1851.5735 |  | 3.87667 | 861.6303
|  | 3.88 | 1852.2834 |  | 3.88001 | 862.5177
|  | 3.88333 | 1852.8158 |  | 3.88334 | 863.3163
|  | 3.88667 | 1853.437 |  | 3.88667 | 864.2037
|  | 3.89 | 1854.2356 |  | 3.89001 | 865.0911
|  | 3.89333 | 1855.0342 |  | 3.89334 | 865.8897
|  | 3.89667 | 1855.9216 |  | 3.89667 | 866.777
|  | 3.9 | 1856.7202 |  | 3.90001 | 867.5757
|  | 3.90333 | 1857.4301 |  | 3.90334 | 868.3743
|  | 3.90667 | 1857.9625 |  | 3.90667 | 869.1729
|  | 3.91 | 1858.4949 |  | 3.91001 | 869.7941
|  | 3.91333 | 1859.1161 |  | 3.91334 | 870.6815
|  | 3.91667 | 1859.6485 |  | 3.91667 | 871.4801
|  | 3.92 | 1860.2697 |  | 3.92001 | 872.2787
|  | 3.92333 | 1860.9796 |  | 3.92334 | 873.2548
|  | 3.92667 | 1861.6007 |  | 3.92667 | 873.9647
|  | 3.93 | 1862.3106 |  | 3.93001 | 874.6746
|  | 3.93333 | 1863.0205 |  | 3.93334 | 875.562
|  | 3.93667 | 1863.5529 |  | 3.93667 | 876.3606
|  | 3.94 | 1864.2628 |  | 3.94001 | 877.2479
|  | 3.94333 | 1864.884 |  | 3.94334 | 878.224
|  | 3.94667 | 1865.5051 |  | 3.94667 | 879.0227
|  | 3.95 | 1866.215 |  | 3.95001 | 879.91
|  | 3.95333 | 1866.8362 |  | 3.95334 | 880.7087
|  | 3.95667 | 1867.4573 |  | 3.95667 | 881.596
|  | 3.96 | 1868.0785 |  | 3.96001 | 882.4834
|  | 3.96333 | 1868.6996 |  | 3.96334 | 883.3708
|  | 3.96667 | 1869.232 |  | 3.96667 | 884.2581
|  | 3.97 | 1869.8532 |  | 3.97001 | 885.0567
|  | 3.97333 | 1870.3856 |  | 3.97334 | 885.7666
|  | 3.97667 | 1870.918 |  | 3.97667 | 886.4765
|  | 3.98 | 1871.4504 |  | 3.98001 | 887.3639
|  | 3.98333 | 1871.9829 |  | 3.98334 | 888.2513
|  | 3.98667 | 1872.604 |  | 3.98667 | 889.2274
|  | 3.99 | 1873.2252 |  | 3.99001 | 890.2035
|  | 3.99333 | 1874.0238 |  | 3.99334 | 891.0021
|  | 3.99667 | 1874.645 |  | 3.99667 | 891.712
|  | 4 | 1875.2661 |  | 4.00001 | 892.4219
|  | 4.00333 | 1875.8873 |  | 4.00334 | 893.3092
|  | 4.00667 | 1876.3309 |  | 4.00667 | 894.1079
|  | 4.01 | 1876.9521 |  | 4.01001 | 895.084
|  | 4.01333 | 1877.4845 |  | 4.01334 | 896.0601
|  | 4.01667 | 1878.0169 |  | 4.01667 | 896.9474
|  | 4.02 | 1878.6381 |  | 4.02001 | 897.8348
|  | 4.02333 | 1879.1705 |  | 4.02334 | 898.5447
|  | 4.02667 | 1879.8804 |  | 4.02667 | 899.432
|  | 4.03 | 1880.4128 |  | 4.03001 | 900.2307
|  | 4.03333 | 1881.034 |  | 4.03334 | 901.118
|  | 4.03667 | 1881.5664 |  | 4.03667 | 902.0054
|  | 4.04 | 1882.0101 |  | 4.04001 | 902.7153
|  | 4.04333 | 1882.6312 |  | 4.04334 | 903.5139
|  | 4.04667 | 1883.1637 |  | 4.04667 | 904.3125
|  | 4.05 | 1883.7848 |  | 4.05001 | 905.1999
|  | 4.05333 | 1884.4947 |  | 4.05334 | 906.0873
|  | 4.05667 | 1885.2046 |  | 4.05667 | 906.9746
|  | 4.06 | 1885.8257 |  | 4.06001 | 907.7733
|  | 4.06333 | 1886.4469 |  | 4.06334 | 908.5719
|  | 4.06667 | 1886.9793 |  | 4.06667 | 909.3705
|  | 4.07 | 1887.423 |  | 4.07001 | 910.0804
|  | 4.07333 | 1887.8667 |  | 4.07334 | 910.9678
|  | 4.07667 | 1888.3991 |  | 4.07667 | 911.8551
|  | 4.08 | 1889.0203 |  | 4.08001 | 912.7425
|  | 4.08333 | 1889.6414 |  | 4.08334 | 913.7186
|  | 4.08667 | 1890.3513 |  | 4.08667 | 914.5172
|  | 4.09 | 1891.0612 |  | 4.09001 | 915.3159
|  | 4.09333 | 1891.5936 |  | 4.09334 | 916.1145
|  | 4.09667 | 1892.2148 |  | 4.09667 | 916.9131
|  | 4.1 | 1892.7472 |  | 4.10001 | 917.7117
|  | 4.10333 | 1893.1909 |  | 4.10334 | 918.5991
|  | 4.10667 | 1893.7233 |  | 4.10667 | 919.4865
|  | 4.11 | 1894.167 |  | 4.11001 | 920.1964
|  | 4.11333 | 1894.6106 |  | 4.11334 | 921.1725
|  | 4.11667 | 1895.1431 |  | 4.11667 | 921.9711
|  | 4.12 | 1895.5867 |  | 4.12001 | 922.9472
|  | 4.12333 | 1896.0304 |  | 4.12334 | 923.9233
|  | 4.12667 | 1896.5628 |  | 4.12667 | 924.7219
|  | 4.13 | 1897.0953 |  | 4.13001 | 925.5205
|  | 4.13333 | 1897.8052 |  | 4.13334 | 926.2304
|  | 4.13667 | 1898.515 |  | 4.13667 | 926.9403
|  | 4.14 | 1899.1362 |  | 4.14001 | 927.7389
|  | 4.14333 | 1899.6686 |  | 4.14334 | 928.5376
|  | 4.14667 | 1900.1123 |  | 4.14667 | 929.4249
|  | 4.15 | 1900.4672 |  | 4.15001 | 930.401
|  | 4.15333 | 1900.9997 |  | 4.15334 | 931.2884
|  | 4.15667 | 1901.5321 |  | 4.15667 | 932.1758
|  | 4.16 | 1902.1532 |  | 4.16001 | 932.9744
|  | 4.16333 | 1902.8631 |  | 4.16334 | 933.773
|  | 4.16667 | 1903.3955 |  | 4.16667 | 934.4829
|  | 4.17 | 1904.0167 |  | 4.17001 | 935.2815
|  | 4.17333 | 1904.4604 |  | 4.17334 | 936.0802
|  | 4.17667 | 1904.9041 |  | 4.17668 | 936.9675
|  | 4.18 | 1905.4365 |  | 4.18001 | 938.0324
|  | 4.18333 | 1905.7914 |  | 4.18334 | 938.9197
|  | 4.18667 | 1906.3238 |  | 4.18668 | 939.7184
|  | 4.19 | 1906.945 |  | 4.19001 | 940.4283
|  | 4.19333 | 1907.3887 |  | 4.19334 | 941.1381
|  | 4.19667 | 1908.0098 |  | 4.19668 | 942.0255
|  | 4.2 | 1908.4535 |  | 4.20001 | 942.8241
|  | 4.20333 | 1908.8972 |  | 4.20334 | 943.6228
|  | 4.20667 | 1909.5184 |  | 4.20668 | 944.4214
|  | 4.21 | 1910.0508 |  | 4.21001 | 945.3088
|  | 4.21333 | 1910.5832 |  | 4.21334 | 946.2849
|  | 4.21667 | 1911.0269 |  | 4.21668 | 947.3497
|  | 4.22 | 1911.4706 |  | 4.22001 | 948.3258
|  | 4.22333 | 1911.9142 |  | 4.22334 | 949.0357
|  | 4.22667 | 1912.3579 |  | 4.22668 | 949.7456
|  | 4.23 | 1912.8016 |  | 4.23001 | 950.4555
|  | 4.23333 | 1913.1566 |  | 4.23334 | 951.1654
|  | 4.23667 | 1913.5115 |  | 4.23668 | 951.8752
|  | 4.24 | 1914.0439 |  | 4.24001 | 952.7626
|  | 4.24333 | 1914.6651 |  | 4.24334 | 953.5612
|  | 4.24667 | 1915.2862 |  | 4.24668 | 954.4486
|  | 4.25 | 1915.9961 |  | 4.25001 | 955.4247
|  | 4.25333 | 1916.4398 |  | 4.25334 | 956.2233
|  | 4.25667 | 1916.7947 |  | 4.25668 | 957.022
|  | 4.26 | 1917.1497 |  | 4.26001 | 957.7318
|  | 4.26333 | 1917.5046 |  | 4.26334 | 958.6192
|  | 4.26667 | 1917.8596 |  | 4.26668 | 959.4178
|  | 4.27 | 1918.2145 |  | 4.27001 | 960.3052
|  | 4.27333 | 1918.5695 |  | 4.27334 | 961.1926
|  | 4.27667 | 1918.9244 |  | 4.27668 | 961.9025
|  | 4.28 | 1919.3681 |  | 4.28001 | 962.7898
|  | 4.28333 | 1919.8118 |  | 4.28334 | 963.5884
|  | 4.28667 | 1920.3442 |  | 4.28668 | 964.3871
|  | 4.29 | 1920.7879 |  | 4.29001 | 965.1857
|  | 4.29333 | 1921.2316 |  | 4.29334 | 966.0731
|  | 4.29667 | 1921.764 |  | 4.29668 | 966.8717
|  | 4.3 | 1922.1189 |  | 4.30001 | 967.6703
|  | 4.30333 | 1922.5626 |  | 4.30334 | 968.5577
|  | 4.30667 | 1922.9176 |  | 4.30668 | 969.1788
|  | 4.31 | 1923.3612 |  | 4.31001 | 969.9775
|  | 4.31333 | 1923.8049 |  | 4.31334 | 970.8648
|  | 4.31667 | 1924.1599 |  | 4.31668 | 971.6635
|  | 4.32 | 1924.6035 |  | 4.32001 | 972.5508
|  | 4.32333 | 1924.8698 |  | 4.32334 | 973.3495
|  | 4.32667 | 1925.2247 |  | 4.32668 | 974.0593
|  | 4.33 | 1925.5796 |  | 4.33001 | 974.7692
|  | 4.33333 | 1926.0233 |  | 4.33334 | 975.5679
|  | 4.33667 | 1926.467 |  | 4.33668 | 976.4552
|  | 4.34 | 1926.9107 |  | 4.34001 | 977.3426
|  | 4.34333 | 1927.4431 |  | 4.34334 | 978.23
|  | 4.34667 | 1927.8868 |  | 4.34668 | 979.0286
|  | 4.35 | 1928.2417 |  | 4.35001 | 979.8272
|  | 4.35333 | 1928.5967 |  | 4.35334 | 980.6258
|  | 4.35667 | 1928.8629 |  | 4.35668 | 981.5132
|  | 4.36 | 1929.1291 |  | 4.36001 | 982.4893
|  | 4.36333 | 1929.484 |  | 4.36334 | 983.3767
|  | 4.36667 | 1929.7503 |  | 4.36668 | 984.264
|  | 4.37 | 1930.0165 |  | 4.37001 | 985.0627
|  | 4.37333 | 1930.2827 |  | 4.37334 | 985.7725
|  | 4.37667 | 1930.6376 |  | 4.37668 | 986.4824
|  | 4.38 | 1931.0813 |  | 4.38001 | 987.1923
|  | 4.38333 | 1931.6137 |  | 4.38334 | 987.991
|  | 4.38667 | 1932.1461 |  | 4.38668 | 988.8783
|  | 4.39 | 1932.5898 |  | 4.39001 | 989.8544
|  | 4.39333 | 1932.9448 |  | 4.39334 | 990.8305
|  | 4.39667 | 1933.2997 |  | 4.39668 | 991.6291
|  | 4.4 | 1933.5659 |  | 4.40001 | 992.4278
|  | 4.40333 | 1933.9209 |  | 4.40334 | 993.1377
|  | 4.40667 | 1934.2758 |  | 4.40668 | 993.8476
|  | 4.41 | 1934.542 |  | 4.41001 | 994.7349
|  | 4.41333 | 1934.897 |  | 4.41334 | 995.4448
|  | 4.41667 | 1935.1632 |  | 4.41668 | 996.3322
|  | 4.42 | 1935.5181 |  | 4.42001 | 997.2195
|  | 4.42333 | 1935.8731 |  | 4.42334 | 998.1069
|  | 4.42667 | 1936.1393 |  | 4.42668 | 998.9943
|  | 4.43 | 1936.4942 |  | 4.43001 | 999.7042
|  | 4.43333 | 1936.8492 |  | 4.43334 | 1000.5028
|  | 4.43667 | 1937.1154 |  | 4.43668 | 1001.3014
|  | 4.44 | 1937.4703 |  | 4.44001 | 1002.1
|  | 4.44333 | 1937.6478 |  | 4.44334 | 1002.9874
|  | 4.44667 | 1937.914 |  | 4.44668 | 1003.6973
|  | 4.45 | 1938.2689 |  | 4.45001 | 1004.5847
|  | 4.45333 | 1938.6239 |  | 4.45334 | 1005.3833
|  | 4.45667 | 1939.0676 |  | 4.45668 | 1006.2707
|  | 4.46 | 1939.4225 |  | 4.46001 | 1007.2468
|  | 4.46333 | 1939.7775 |  | 4.46334 | 1007.9566
|  | 4.46667 | 1940.0437 |  | 4.46668 | 1008.844
|  | 4.47 | 1940.4874 |  | 4.47001 | 1009.5539
|  | 4.47333 | 1940.8423 |  | 4.47334 | 1010.2638
|  | 4.47667 | 1941.286 |  | 4.47668 | 1010.9737
|  | 4.48 | 1941.7297 |  | 4.48001 | 1011.6836
|  | 4.48333 | 1941.9071 |  | 4.48334 | 1012.4822
|  | 4.48667 | 1942.2621 |  | 4.48668 | 1013.4583
|  | 4.49 | 1942.4396 |  | 4.49001 | 1014.4344
|  | 4.49333 | 1942.7058 |  | 4.49334 | 1015.3218
|  | 4.49667 | 1943.0607 |  | 4.49668 | 1016.1204
|  | 4.5 | 1943.3269 |  | 4.50001 | 1016.8303
|  | 4.50333 | 1943.6819 |  | 4.50334 | 1017.5402
|  | 4.50667 | 1943.9481 |  | 4.50668 | 1018.4275
|  | 4.51 | 1944.2143 |  | 4.51001 | 1019.3149
|  | 4.51333 | 1944.4805 |  | 4.51334 | 1020.0248
|  | 4.51667 | 1944.7467 |  | 4.51668 | 1020.7347
|  | 4.52 | 1945.1017 |  | 4.52001 | 1021.5333
|  | 4.52333 | 1945.4566 |  | 4.52334 | 1022.3319
|  | 4.52667 | 1945.8115 |  | 4.52668 | 1023.1306
|  | 4.53 | 1946.1665 |  | 4.53001 | 1024.1067
|  | 4.53333 | 1946.5214 |  | 4.53334 | 1024.9053
|  | 4.53667 | 1946.7876 |  | 4.53668 | 1025.7039
|  | 4.54 | 1946.9651 |  | 4.54001 | 1026.5913
|  | 4.54333 | 1947.2313 |  | 4.54334 | 1027.3012
|  | 4.54667 | 1947.4088 |  | 4.54668 | 1028.0998
|  | 4.55 | 1947.675 |  | 4.55001 | 1028.8097
|  | 4.55333 | 1947.9412 |  | 4.55334 | 1029.7858
|  | 4.55667 | 1948.2074 |  | 4.55668 | 1030.6732
|  | 4.56 | 1948.4736 |  | 4.56001 | 1031.5605
|  | 4.56333 | 1948.8286 |  | 4.56334 | 1032.5366
|  | 4.56667 | 1949.1835 |  | 4.56668 | 1033.2465
|  | 4.57 | 1949.5385 |  | 4.57001 | 1034.0451
|  | 4.57333 | 1949.8934 |  | 4.57334 | 1034.755
|  | 4.57667 | 1950.2484 |  | 4.57668 | 1035.4649
|  | 4.58 | 1950.6033 |  | 4.58001 | 1036.2636
|  | 4.58333 | 1950.8695 |  | 4.58334 | 1037.1509
|  | 4.58667 | 1951.2245 |  | 4.58668 | 1037.9495
|  | 4.59 | 1951.4907 |  | 4.59001 | 1038.8369
|  | 4.59333 | 1951.8456 |  | 4.59334 | 1039.7243
|  | 4.59667 | 1952.1118 |  | 4.59668 | 1040.5229
|  | 4.6 | 1952.378 |  | 4.60001 | 1041.3215
|  | 4.60333 | 1952.5555 |  | 4.60334 | 1042.1202
|  | 4.60667 | 1952.733 |  | 4.60668 | 1042.9188
|  | 4.61 | 1952.9105 |  | 4.61001 | 1043.7174
|  | 4.61333 | 1953.0879 |  | 4.61334 | 1044.516
|  | 4.61667 | 1953.3541 |  | 4.61668 | 1045.2259
|  | 4.62 | 1953.5316 |  | 4.62001 | 1045.9358
|  | 4.62333 | 1953.7978 |  | 4.62334 | 1046.557
|  | 4.62667 | 1954.064 |  | 4.62668 | 1047.5331
|  | 4.63 | 1954.2415 |  | 4.63001 | 1048.5092
|  | 4.63333 | 1954.5964 |  | 4.63334 | 1049.3965
|  | 4.63667 | 1954.8627 |  | 4.63668 | 1050.3726
|  | 4.64 | 1955.0401 |  | 4.64001 | 1051.0825
|  | 4.64333 | 1955.3063 |  | 4.64334 | 1051.7924
|  | 4.64667 | 1955.4838 |  | 4.64668 | 1052.5023
|  | 4.65 | 1955.6613 |  | 4.65001 | 1053.3897
|  | 4.65333 | 1955.9275 |  | 4.65334 | 1054.277
|  | 4.65667 | 1956.1937 |  | 4.65668 | 1055.2531
|  | 4.66 | 1956.3712 |  | 4.66001 | 1056.2292
|  | 4.66333 | 1956.6374 |  | 4.66334 | 1057.0279
|  | 4.66667 | 1956.9923 |  | 4.66668 | 1057.8265
|  | 4.67 | 1957.2585 |  | 4.67001 | 1058.5364
|  | 4.67333 | 1957.7022 |  | 4.67334 | 1059.2463
|  | 4.67667 | 1958.0572 |  | 4.67668 | 1059.7787
|  | 4.68 | 1958.2346 |  | 4.68001 | 1060.1336
|  | 4.68333 | 1958.5008 |  | 4.68334 | 1060.6661
|  | 4.68667 | 1958.5896 |  | 4.68668 | 1061.1985
|  | 4.69 | 1958.7671 |  | 4.69001 | 1061.9084
|  | 4.69333 | 1958.9445 |  | 4.69334 | 1062.7957
|  | 4.69667 | 1959.122 |  | 4.69668 | 1063.5944
|  | 4.7 | 1959.3882 |  | 4.70001 | 1064.393
|  | 4.70333 | 1959.5657 |  | 4.70334 | 1065.2804
|  | 4.70667 | 1959.8319 |  | 4.70668 | 1066.1677
|  | 4.71 | 1960.0094 |  | 4.71001 | 1067.0551
|  | 4.71333 | 1960.0981 |  | 4.71334 | 1067.9424
|  | 4.71667 | 1960.2756 |  | 4.71668 | 1068.7411
|  | 4.72 | 1960.3643 |  | 4.72001 | 1069.451
|  | 4.72333 | 1960.5418 |  | 4.72334 | 1070.1609
|  | 4.72667 | 1960.808 |  | 4.72668 | 1070.8707
|  | 4.73 | 1960.9855 |  | 4.73001 | 1071.7581
|  | 4.73333 | 1961.1629 |  | 4.73334 | 1072.8229
|  | 4.73667 | 1961.3404 |  | 4.73668 | 1073.7103
|  | 4.74 | 1961.4291 |  | 4.74001 | 1074.5977
|  | 4.74333 | 1961.6954 |  | 4.74334 | 1075.3076
|  | 4.74667 | 1961.9616 |  | 4.74668 | 1076.0175
|  | 4.75 | 1962.2278 |  | 4.75001 | 1076.8161
|  | 4.75333 | 1962.494 |  | 4.75334 | 1077.6147
|  | 4.75667 | 1962.5827 |  | 4.75668 | 1078.4133
|  | 4.76 | 1962.8489 |  | 4.76001 | 1079.212
|  | 4.76333 | 1962.9377 |  | 4.76334 | 1079.9219
|  | 4.76667 | 1963.1151 |  | 4.76668 | 1080.7205
|  | 4.77 | 1963.3813 |  | 4.77001 | 1081.6078
|  | 4.77333 | 1963.5588 |  | 4.77334 | 1082.3177
|  | 4.77667 | 1963.825 |  | 4.77668 | 1083.2938
|  | 4.78 | 1964.0912 |  | 4.78001 | 1084.0925
|  | 4.78333 | 1964.2687 |  | 4.78334 | 1084.8911
|  | 4.78667 | 1964.3574 |  | 4.78668 | 1085.7785
|  | 4.79 | 1964.5349 |  | 4.79001 | 1086.4883
|  | 4.79333 | 1964.6237 |  | 4.79334 | 1087.287
|  | 4.79667 | 1964.8011 |  | 4.79668 | 1087.9969
|  | 4.8 | 1964.9786 |  | 4.80001 | 1088.8842
|  | 4.80333 | 1965.1561 |  | 4.80334 | 1089.8603
|  | 4.80667 | 1965.3335 |  | 4.80668 | 1090.8364
|  | 4.81 | 1965.4223 |  | 4.81001 | 1091.8125
|  | 4.81333 | 1965.6885 |  | 4.81334 | 1092.6112
|  | 4.81667 | 1965.866 |  | 4.81668 | 1093.3211
|  | 4.82 | 1966.1322 |  | 4.82001 | 1094.0309
|  | 4.82333 | 1966.3984 |  | 4.82334 | 1094.6521
|  | 4.82667 | 1966.6646 |  | 4.82668 | 1095.4507
|  | 4.83 | 1966.9308 |  | 4.83001 | 1096.1606
|  | 4.83333 | 1967.1083 |  | 4.83334 | 1096.8705
|  | 4.83667 | 1967.3745 |  | 4.83668 | 1097.7579
|  | 4.84 | 1967.4632 |  | 4.84001 | 1098.4678
|  | 4.84333 | 1967.6407 |  | 4.84334 | 1099.3551
|  | 4.84667 | 1967.8182 |  | 4.84668 | 1100.2425
|  | 4.85 | 1967.9069 |  | 4.85001 | 1101.1299
|  | 4.85333 | 1968.0844 |  | 4.85334 | 1102.0172
|  | 4.85667 | 1968.2618 |  | 4.85668 | 1102.8158
|  | 4.86 | 1968.5281 |  | 4.86001 | 1103.6145
|  | 4.86333 | 1968.883 |  | 4.86334 | 1104.3244
|  | 4.86667 | 1969.1492 |  | 4.86668 | 1105.0343
|  | 4.87 | 1969.3267 |  | 4.87001 | 1105.8329
|  | 4.87333 | 1969.4154 |  | 4.87334 | 1106.6315
|  | 4.87667 | 1969.5042 |  | 4.87668 | 1107.5189
|  | 4.88 | 1969.6816 |  | 4.88001 | 1108.495
|  | 4.88333 | 1969.8591 |  | 4.88334 | 1109.2936
|  | 4.88667 | 1970.1253 |  | 4.88668 | 1110.0922
|  | 4.89 | 1970.214 |  | 4.89001 | 1110.8021
|  | 4.89333 | 1970.3028 |  | 4.89334 | 1111.512
|  | 4.89667 | 1970.4803 |  | 4.89668 | 1112.2219
|  | 4.9 | 1970.569 |  | 4.90001 | 1113.1093
|  | 4.90333 | 1970.7465 |  | 4.90334 | 1114.0854
|  | 4.90667 | 1970.8352 |  | 4.90668 | 1114.9727
|  | 4.91 | 1971.0127 |  | 4.91001 | 1115.8601
|  | 4.91333 | 1971.1014 |  | 4.91334 | 1116.57
|  | 4.91667 | 1971.2789 |  | 4.91668 | 1117.1911
|  | 4.92 | 1971.5451 |  | 4.92001 | 1117.8123
|  | 4.92333 | 1971.5451 |  | 4.92334 | 1118.5222
|  | 4.92667 | 1971.8113 |  | 4.92668 | 1119.3208
|  | 4.93 | 1971.9888 |  | 4.93001 | 1120.2082
|  | 4.93333 | 1972.0775 |  | 4.93334 | 1121.0068
|  | 4.93667 | 1972.255 |  | 4.93668 | 1121.8942
|  | 4.94 | 1972.3437 |  | 4.94001 | 1122.7815
|  | 4.94333 | 1972.4325 |  | 4.94334 | 1123.5802
|  | 4.94667 | 1972.6099 |  | 4.94668 | 1124.5563
|  | 4.95 | 1972.7874 |  | 4.95001 | 1125.4436
|  | 4.95333 | 1972.8761 |  | 4.95334 | 1126.2423
|  | 4.95667 | 1973.0536 |  | 4.95668 | 1126.9521
|  | 4.96 | 1973.1423 |  | 4.96001 | 1127.5733
|  | 4.96333 | 1973.3198 |  | 4.96334 | 1128.1945
|  | 4.96667 | 1973.4973 |  | 4.96668 | 1128.9043
|  | 4.97 | 1973.6748 |  | 4.97001 | 1129.703
|  | 4.97333 | 1974.0297 |  | 4.97334 | 1130.6791
|  | 4.97667 | 1974.2959 |  | 4.97668 | 1131.6552
|  | 4.98 | 1974.5621 |  | 4.98001 | 1132.5425
|  | 4.98333 | 1974.8283 |  | 4.98334 | 1133.4299
|  | 4.98667 | 1974.9171 |  | 4.98668 | 1134.1398
|  | 4.99 | 1975.0058 |  | 4.99001 | 1134.8497
|  | 4.99333 | 1975.1833 |  | 4.99334 | 1135.5596
|  | 4.99667 | 1975.3608 |  | 4.99668 | 1136.2695
|  | 5 | 1975.5382 |  | 5.00001 | 1137.0681
|  | 5.00333 | 1975.7157 |  | 5.00334 | 1137.8667
|  | 5.00667 | 1975.8932 |  | 5.00668 | 1138.6653
|  | 5.01 | 1975.9819 |  | 5.01001 | 1139.5527
|  | 5.01333 | 1976.1594 |  | 5.01334 | 1140.3513
|  | 5.01667 | 1976.4256 |  | 5.01668 | 1141.2387
|  | 5.02 | 1976.6031 |  | 5.02001 | 1142.0373
|  | 5.02333 | 1976.6918 |  | 5.02334 | 1142.836
|  | 5.02667 | 1976.6918 |  | 5.02668 | 1143.6346
|  | 5.03 | 1976.6918 |  | 5.03001 | 1144.3445
|  | 5.03333 | 1976.6918 |  | 5.03334 | 1145.1431
|  | 5.03667 | 1976.7805 |  | 5.03668 | 1145.853
|  | 5.04 | 1976.8693 |  | 5.04001 | 1146.5629
|  | 5.04333 | 1976.958 |  | 5.04334 | 1147.2728
|  | 5.04667 | 1977.1355 |  | 5.04668 | 1148.0714
|  | 5.05 | 1977.313 |  | 5.05001 | 1148.87
|  | 5.05333 | 1977.4904 |  | 5.05334 | 1149.7574
|  | 5.05667 | 1977.6679 |  | 5.05668 | 1150.6448
|  | 5.06 | 1977.7566 |  | 5.06001 | 1151.4434
|  | 5.06333 | 1977.9341 |  | 5.06334 | 1152.242
|  | 5.06667 | 1978.1116 |  | 5.06668 | 1152.8632
|  | 5.07 | 1978.2003 |  | 5.07001 | 1153.5731
|  | 5.07333 | 1978.4665 |  | 5.07334 | 1154.1942
|  | 5.07667 | 1978.644 |  | 5.07668 | 1154.8154
|  | 5.08 | 1978.8215 |  | 5.08001 | 1155.614
|  | 5.08333 | 1978.999 |  | 5.08334 | 1156.2352
|  | 5.08667 | 1979.1764 |  | 5.08668 | 1157.1225
|  | 5.09 | 1979.3539 |  | 5.09001 | 1157.9211
|  | 5.09333 | 1979.5314 |  | 5.09334 | 1158.631
|  | 5.09667 | 1979.8863 |  | 5.09668 | 1159.5184
|  | 5.1 | 1979.9751 |  | 5.10001 | 1160.317
|  | 5.10333 | 1980.1525 |  | 5.10334 | 1161.1157
|  | 5.10667 | 1980.4187 |  | 5.10668 | 1162.003
|  | 5.11 | 1980.5075 |  | 5.11001 | 1162.8016
|  | 5.11333 | 1980.7737 |  | 5.11334 | 1163.5115
|  | 5.11667 | 1980.9512 |  | 5.11668 | 1164.3102
|  | 5.12 | 1981.0399 |  | 5.12001 | 1165.1088
|  | 5.12333 | 1981.2174 |  | 5.12334 | 1165.9074
|  | 5.12667 | 1981.3948 |  | 5.12668 | 1166.706
|  | 5.13 | 1981.5723 |  | 5.13001 | 1167.5934
|  | 5.13333 | 1981.7498 |  | 5.13334 | 1168.392
|  | 5.13667 | 1981.9273 |  | 5.13668 | 1169.1019
|  | 5.14 | 1982.016 |  | 5.14001 | 1169.8118
|  | 5.14333 | 1982.1047 |  | 5.14334 | 1170.5217
|  | 5.14667 | 1982.2822 |  | 5.14668 | 1171.1429
|  | 5.15 | 1982.3709 |  | 5.15001 | 1172.0302
|  | 5.15333 | 1982.4597 |  | 5.15334 | 1172.8289
|  | 5.15667 | 1982.7259 |  | 5.15668 | 1173.7162
|  | 5.16 | 1982.9921 |  | 5.16001 | 1174.6923
|  | 5.16333 | 1983.2583 |  | 5.16334 | 1175.3135
|  | 5.16667 | 1983.5245 |  | 5.16668 | 1176.1121
|  | 5.17 | 1983.7907 |  | 5.17001 | 1176.7333
|  | 5.17333 | 1983.8795 |  | 5.17334 | 1177.3544
|  | 5.17667 | 1984.0569 |  | 5.17668 | 1178.2418
|  | 5.18 | 1984.2344 |  | 5.18001 | 1179.0404
|  | 5.18333 | 1984.2344 |  | 5.18334 | 1179.839
|  | 5.18667 | 1984.4119 |  | 5.18668 | 1180.6377
|  | 5.19 | 1984.5006 |  | 5.19001 | 1181.3475
|  | 5.19333 | 1984.6781 |  | 5.19334 | 1182.0574
|  | 5.19667 | 1984.7668 |  | 5.19668 | 1182.8561
|  | 5.2 | 1984.8556 |  | 5.20001 | 1183.6547
|  | 5.20333 | 1984.9443 |  | 5.20334 | 1184.5421
|  | 5.20667 | 1984.9443 |  | 5.20668 | 1185.4294
|  | 5.21 | 1985.1218 |  | 5.21001 | 1186.1393
|  | 5.21333 | 1985.2105 |  | 5.21334 | 1186.8492
|  | 5.21667 | 1985.2992 |  | 5.21668 | 1187.4704
|  | 5.22 | 1985.4767 |  | 5.22001 | 1188.1803
|  | 5.22333 | 1985.5654 |  | 5.22334 | 1188.8901
|  | 5.22667 | 1985.6542 |  | 5.22668 | 1189.8662
|  | 5.23 | 1985.7429 |  | 5.23001 | 1190.7536
|  | 5.23333 | 1985.7429 |  | 5.23334 | 1191.5522
|  | 5.23667 | 1985.9204 |  | 5.23668 | 1192.4396
|  | 5.24 | 1986.0979 |  | 5.24001 | 1193.0608
|  | 5.24333 | 1986.2753 |  | 5.24334 | 1193.7706
|  | 5.24667 | 1986.4528 |  | 5.24668 | 1194.3918
|  | 5.25 | 1986.3641 |  | 5.25001 | 1195.1017
|  | 5.25333 | 1986.3641 |  | 5.25334 | 1195.8116
|  | 5.25667 | 1986.3641 |  | 5.25668 | 1196.5215
|  | 5.26 | 1986.3641 |  | 5.26001 | 1197.4088
|  | 5.26333 | 1986.4528 |  | 5.26334 | 1198.1187
|  | 5.26667 | 1986.4528 |  | 5.26668 | 1198.8286
|  | 5.27 | 1986.4528 |  | 5.27001 | 1199.6272
|  | 5.27333 | 1986.5415 |  | 5.27334 | 1200.3371
|  | 5.27667 | 1986.6303 |  | 5.27668 | 1201.047
|  | 5.28 | 1986.719 |  | 5.28001 | 1201.7569
|  | 5.28333 | 1986.8078 |  | 5.28334 | 1202.5555
|  | 5.28667 | 1986.8078 |  | 5.28668 | 1203.2654
|  | 5.29 | 1986.8965 |  | 5.29001 | 1203.9753
|  | 5.29333 | 1986.9852 |  | 5.29334 | 1204.6852
|  | 5.29667 | 1987.074 |  | 5.29668 | 1205.3064
|  | 5.3 | 1987.1627 |  | 5.30001 | 1205.9275
|  | 5.30333 | 1987.1627 |  | 5.30334 | 1206.6374
|  | 5.30667 | 1987.1627 |  | 5.30668 | 1207.5248
|  | 5.31 | 1987.074 |  | 5.31001 | 1208.3234
|  | 5.31333 | 1987.074 |  | 5.31334 | 1209.2995
|  | 5.31667 | 1987.1627 |  | 5.31668 | 1210.1869
|  | 5.32 | 1987.1627 |  | 5.32001 | 1210.808
|  | 5.32333 | 1987.2514 |  | 5.32334 | 1211.5179
|  | 5.32667 | 1987.3402 |  | 5.32668 | 1212.0503
|  | 5.33 | 1987.3402 |  | 5.33001 | 1212.7602
|  | 5.33333 | 1987.3402 |  | 5.33334 | 1213.6476
|  | 5.33667 | 1987.3402 |  | 5.33668 | 1214.3575
|  | 5.34 | 1987.1627 |  | 5.34001 | 1215.3336
|  | 5.34333 | 1987.074 |  | 5.34334 | 1216.2209
|  | 5.34667 | 1986.9852 |  | 5.34668 | 1216.8421
|  | 5.35 | 1986.8965 |  | 5.35001 | 1217.6407
|  | 5.35333 | 1986.8078 |  | 5.35334 | 1218.3506
|  | 5.35667 | 1986.6303 |  | 5.35668 | 1218.883
|  | 5.36 | 1986.5415 |  | 5.36001 | 1219.6817
|  | 5.36333 | 1986.4528 |  | 5.36334 | 1220.3916
|  | 5.36667 | 1986.4528 |  | 5.36668 | 1221.1015
|  | 5.37 | 1986.4528 |  | 5.37001 | 1221.9888
|  | 5.37333 | 1986.4528 |  | 5.37334 | 1222.6987
|  | 5.37667 | 1986.4528 |  | 5.37668 | 1223.4086
|  | 5.38 | 1986.3641 |  | 5.38001 | 1224.0298
|  | 5.38333 | 1986.2753 |  | 5.38334 | 1224.7396
|  | 5.38667 | 1986.1866 |  | 5.38668 | 1225.4495
|  | 5.39 | 1986.0979 |  | 5.39001 | 1226.2482
|  | 5.39333 | 1986.0979 |  | 5.39334 | 1227.0468
|  | 5.39667 | 1986.0091 |  | 5.39668 | 1227.7567
|  | 5.4 | 1985.9204 |  | 5.40001 | 1228.5553
|  | 5.40333 | 1985.8317 |  | 5.40334 | 1229.1765
|  | 5.40667 | 1985.7429 |  | 5.40668 | 1229.7976
|  | 5.41 | 1985.7429 |  | 5.41001 | 1230.4188
|  | 5.41333 | 1985.7429 |  | 5.41334 | 1231.1287
|  | 5.41667 | 1985.7429 |  | 5.41668 | 1232.016
|  | 5.42 | 1985.8317 |  | 5.42001 | 1232.9034
|  | 5.42333 | 1985.8317 |  | 5.42334 | 1233.7908
|  | 5.42667 | 1985.9204 |  | 5.42668 | 1234.5006
|  | 5.43 | 1985.9204 |  | 5.43001 | 1235.1218
|  | 5.43333 | 1985.8317 |  | 5.43334 | 1235.743
|  | 5.43667 | 1985.8317 |  | 5.43668 | 1236.3641
|  | 5.44 | 1985.6542 |  | 5.44001 | 1237.074
|  | 5.44333 | 1985.5654 |  | 5.44334 | 1237.8726
|  | 5.44667 | 1985.4767 |  | 5.44668 | 1238.6713
|  | 5.45 | 1985.4767 |  | 5.45001 | 1239.4699
|  | 5.45333 | 1985.4767 |  | 5.45334 | 1240.1798
|  | 5.45667 | 1985.4767 |  | 5.45668 | 1240.8897
|  | 5.46 | 1985.4767 |  | 5.46001 | 1241.5996
|  | 5.46333 | 1985.388 |  | 5.46334 | 1242.3094
|  | 5.46667 | 1985.388 |  | 5.46668 | 1243.1081
|  | 5.47 | 1985.388 |  | 5.47001 | 1243.818
|  | 5.47333 | 1985.4767 |  | 5.47334 | 1244.5279
|  | 5.47667 | 1985.5654 |  | 5.47668 | 1245.2377
|  | 5.48 | 1985.6542 |  | 5.48001 | 1245.9476
|  | 5.48333 | 1985.6542 |  | 5.48334 | 1246.5688
|  | 5.48667 | 1985.6542 |  | 5.48668 | 1247.1899
|  | 5.49 | 1985.5654 |  | 5.49001 | 1247.8998
|  | 5.49333 | 1985.4767 |  | 5.49334 | 1248.521
|  | 5.49667 | 1985.388 |  | 5.49668 | 1249.1422
|  | 5.5 | 1985.2105 |  | 5.50001 | 1249.852
|  | 5.50333 | 1985.1218 |  | 5.50334 | 1250.4732
|  | 5.50667 | 1985.033 |  | 5.50668 | 1251.1831
|  | 5.51 | 1985.033 |  | 5.51001 | 1251.9817
|  | 5.51333 | 1985.033 |  | 5.51334 | 1252.6916
|  | 5.51667 | 1985.033 |  | 5.51668 | 1253.3128
|  | 5.52 | 1984.9443 |  | 5.52001 | 1254.0227
|  | 5.52333 | 1984.8556 |  | 5.52334 | 1254.7325
|  | 5.52667 | 1984.6781 |  | 5.52668 | 1255.4424
|  | 5.53 | 1984.5006 |  | 5.53001 | 1256.2411
|  | 5.53333 | 1984.4119 |  | 5.53334 | 1256.951
|  | 5.53667 | 1984.3231 |  | 5.53668 | 1257.7496
|  | 5.54 | 1984.2344 |  | 5.54001 | 1258.5482
|  | 5.54333 | 1984.1457 |  | 5.54334 | 1259.2581
|  | 5.54667 | 1984.0569 |  | 5.54668 | 1259.968
|  | 5.55 | 1983.9682 |  | 5.55001 | 1260.5004
|  | 5.55333 | 1983.8795 |  | 5.55334 | 1261.2103
|  | 5.55667 | 1983.7907 |  | 5.55668 | 1261.9202
|  | 5.56 | 1983.702 |  | 5.56001 | 1262.7188
|  | 5.56333 | 1983.5245 |  | 5.56334 | 1263.4287
|  | 5.56667 | 1983.5245 |  | 5.56668 | 1264.0499
|  | 5.57 | 1983.5245 |  | 5.57001 | 1264.671
|  | 5.57333 | 1983.4358 |  | 5.57334 | 1265.2034
|  | 5.57667 | 1983.2583 |  | 5.57668 | 1266.0021
|  | 5.58 | 1982.9921 |  | 5.58001 | 1266.712
|  | 5.58333 | 1982.7259 |  | 5.58334 | 1267.5106
|  | 5.58667 | 1982.5484 |  | 5.58668 | 1268.3092
|  | 5.59 | 1982.5484 |  | 5.59001 | 1269.0191
|  | 5.59333 | 1982.4597 |  | 5.59334 | 1269.6403
|  | 5.59667 | 1982.3709 |  | 5.59668 | 1270.3501
|  | 5.6 | 1982.3709 |  | 5.60001 | 1270.9713
|  | 5.60333 | 1982.2822 |  | 5.60334 | 1271.5925
|  | 5.60667 | 1982.1935 |  | 5.60668 | 1272.3023
|  | 5.61 | 1982.1047 |  | 5.61001 | 1272.9235
|  | 5.61333 | 1981.9273 |  | 5.61334 | 1273.6334
|  | 5.61667 | 1981.7498 |  | 5.61668 | 1274.5208
|  | 5.62 | 1981.661 |  | 5.62001 | 1275.2306
|  | 5.62333 | 1981.5723 |  | 5.62334 | 1275.9405
|  | 5.62667 | 1981.3948 |  | 5.62668 | 1276.6504
|  | 5.63 | 1981.3061 |  | 5.63001 | 1277.1828
|  | 5.63333 | 1981.1286 |  | 5.63334 | 1277.8927
|  | 5.63667 | 1980.9512 |  | 5.63668 | 1278.6026
|  | 5.64 | 1980.8624 |  | 5.64001 | 1279.3125
|  | 5.64333 | 1980.6849 |  | 5.64334 | 1280.0224
|  | 5.64667 | 1980.5962 |  | 5.64668 | 1280.7323
|  | 5.65 | 1980.5075 |  | 5.65001 | 1281.4422
|  | 5.65333 | 1980.33 |  | 5.65334 | 1282.0634
|  | 5.65667 | 1980.1525 |  | 5.65668 | 1282.5958
|  | 5.66 | 1979.8863 |  | 5.66001 | 1283.3057
|  | 5.66333 | 1979.6201 |  | 5.66334 | 1283.9268
|  | 5.66667 | 1979.3539 |  | 5.66668 | 1284.6367
|  | 5.67 | 1979.1764 |  | 5.67001 | 1285.5241
|  | 5.67333 | 1979.0877 |  | 5.67334 | 1286.1452
|  | 5.67667 | 1978.999 |  | 5.67668 | 1286.8551
|  | 5.68 | 1978.8215 |  | 5.68001 | 1287.565
|  | 5.68333 | 1978.644 |  | 5.68334 | 1288.1862
|  | 5.68667 | 1978.4665 |  | 5.68668 | 1288.8073
|  | 5.69 | 1978.2891 |  | 5.69001 | 1289.4285
|  | 5.69333 | 1978.2003 |  | 5.69334 | 1289.9609
|  | 5.69667 | 1978.1116 |  | 5.69668 | 1290.7595
|  | 5.7 | 1977.9341 |  | 5.70001 | 1291.5581
|  | 5.70333 | 1977.7566 |  | 5.70334 | 1292.3568
|  | 5.70667 | 1977.5792 |  | 5.70668 | 1293.1554
|  | 5.71 | 1977.313 |  | 5.71001 | 1293.6878
|  | 5.71333 | 1977.1355 |  | 5.71334 | 1294.309
|  | 5.71667 | 1976.7805 |  | 5.71668 | 1294.8414
|  | 5.72 | 1976.5143 |  | 5.72001 | 1295.4625
|  | 5.72333 | 1976.3369 |  | 5.72334 | 1295.995
|  | 5.72667 | 1976.0707 |  | 5.72668 | 1296.5274
|  | 5.73 | 1975.8932 |  | 5.73001 | 1297.2373
|  | 5.73333 | 1975.7157 |  | 5.73334 | 1297.9472
|  | 5.73667 | 1975.4495 |  | 5.73668 | 1298.6571
|  | 5.74 | 1975.272 |  | 5.74001 | 1299.3669
|  | 5.74333 | 1975.0945 |  | 5.74334 | 1300.0768
|  | 5.74667 | 1974.9171 |  | 5.74668 | 1300.7867
|  | 5.75 | 1974.6509 |  | 5.75001 | 1301.4966
|  | 5.75333 | 1974.2072 |  | 5.75334 | 1302.1178
|  | 5.75667 | 1973.8522 |  | 5.75668 | 1302.7389
|  | 5.76 | 1973.4086 |  | 5.76001 | 1303.3601
|  | 5.76333 | 1973.1423 |  | 5.76334 | 1304.07
|  | 5.76667 | 1972.9649 |  | 5.76668 | 1304.8686
|  | 5.77 | 1972.7874 |  | 5.77001 | 1305.4898
|  | 5.77333 | 1972.6099 |  | 5.77334 | 1306.0222
|  | 5.77667 | 1972.4325 |  | 5.77668 | 1306.4659
|  | 5.78 | 1972.255 |  | 5.78001 | 1306.9983
|  | 5.78333 | 1972.0775 |  | 5.78334 | 1307.5307
|  | 5.78667 | 1971.9 |  | 5.78668 | 1308.3293
|  | 5.79 | 1971.7226 |  | 5.79001 | 1309.1279
|  | 5.79333 | 1971.6338 |  | 5.79334 | 1309.8378
|  | 5.79667 | 1971.4564 |  | 5.79668 | 1310.6365
|  | 5.8 | 1971.2789 |  | 5.80001 | 1311.2576
|  | 5.80333 | 1971.1014 |  | 5.80334 | 1311.8788
|  | 5.80667 | 1970.9239 |  | 5.80668 | 1312.4112
|  | 5.81 | 1970.8352 |  | 5.81001 | 1312.9436
|  | 5.81333 | 1970.6577 |  | 5.81334 | 1313.476
|  | 5.81667 | 1970.569 |  | 5.81668 | 1314.0972
|  | 5.82 | 1970.3915 |  | 5.82001 | 1314.8071
|  | 5.82333 | 1970.3028 |  | 5.82334 | 1315.4282
|  | 5.82667 | 1970.3028 |  | 5.82668 | 1316.0494
|  | 5.83 | 1970.214 |  | 5.83001 | 1316.7593
|  | 5.83333 | 1970.214 |  | 5.83334 | 1317.3804
|  | 5.83667 | 1970.1253 |  | 5.83668 | 1318.0903
|  | 5.84 | 1970.1253 |  | 5.84001 | 1318.7115
|  | 5.84333 | 1970.0366 |  | 5.84335 | 1319.2439
|  | 5.84667 | 1969.8591 |  | 5.84668 | 1319.8651
|  | 5.85 | 1969.6816 |  | 5.85001 | 1320.5749
|  | 5.85333 | 1969.5042 |  | 5.85335 | 1321.2848
|  | 5.85667 | 1969.4154 |  | 5.85668 | 1321.9947
|  | 5.86 | 1969.3267 |  | 5.86001 | 1322.7046
|  | 5.86333 | 1969.2379 |  | 5.86335 | 1323.237
|  | 5.86667 | 1969.1492 |  | 5.86668 | 1323.8582
|  | 5.87 | 1969.0605 |  | 5.87001 | 1324.3906
|  | 5.87333 | 1968.9717 |  | 5.87335 | 1325.0118
|  | 5.87667 | 1968.883 |  | 5.87668 | 1325.6329
|  | 5.88 | 1968.7055 |  | 5.88001 | 1326.2541
|  | 5.88333 | 1968.4393 |  | 5.88335 | 1326.964
|  | 5.88667 | 1968.2618 |  | 5.88668 | 1327.5851
|  | 5.89 | 1968.0844 |  | 5.89001 | 1328.295
|  | 5.89333 | 1967.9069 |  | 5.89335 | 1328.9162
|  | 5.89667 | 1967.8182 |  | 5.89668 | 1329.4486
|  | 5.9 | 1967.8182 |  | 5.90001 | 1329.981
|  | 5.90333 | 1967.6407 |  | 5.90335 | 1330.5134
|  | 5.90667 | 1967.6407 |  | 5.90668 | 1331.0458
|  | 5.91 | 1967.552 |  | 5.91001 | 1331.667
|  | 5.91333 | 1967.2857 |  | 5.91335 | 1332.1994
|  | 5.91667 | 1967.197 |  | 5.91668 | 1332.8206
|  | 5.92 | 1967.0195 |  | 5.92001 | 1333.6192
|  | 5.92333 | 1966.8421 |  | 5.92335 | 1334.3291
|  | 5.92667 | 1966.7533 |  | 5.92668 | 1335.039
|  | 5.93 | 1966.5759 |  | 5.93001 | 1335.6601
|  | 5.93333 | 1966.2209 |  | 5.93335 | 1336.1925
|  | 5.93667 | 1965.9547 |  | 5.93668 | 1336.725
|  | 5.94 | 1965.5998 |  | 5.94001 | 1337.3461
|  | 5.94333 | 1965.2448 |  | 5.94335 | 1337.8785
|  | 5.94667 | 1965.0673 |  | 5.94668 | 1338.411
|  | 5.95 | 1964.8899 |  | 5.95001 | 1339.0321
|  | 5.95333 | 1964.8011 |  | 5.95335 | 1339.6533
|  | 5.95667 | 1964.8011 |  | 5.95668 | 1340.2744
|  | 5.96 | 1964.7124 |  | 5.96001 | 1340.8956
|  | 5.96333 | 1964.5349 |  | 5.96335 | 1341.428
|  | 5.96667 | 1964.3574 |  | 5.96668 | 1342.0491
|  | 5.97 | 1964.18 |  | 5.97001 | 1342.6703
|  | 5.97333 | 1964.0025 |  | 5.97335 | 1343.2915
|  | 5.97667 | 1963.825 |  | 5.97668 | 1343.8239
|  | 5.98 | 1963.6476 |  | 5.98001 | 1344.2676
|  | 5.98333 | 1963.3813 |  | 5.98335 | 1344.8887
|  | 5.98667 | 1963.1151 |  | 5.98668 | 1345.4211
|  | 5.99 | 1962.9377 |  | 5.99001 | 1346.0423
|  | 5.99333 | 1962.6715 |  | 5.99335 | 1346.5747
|  | 5.99667 | 1962.4052 |  | 5.99668 | 1347.0184
|  | 6 | 1962.139 |  | 6.00001 | 1347.5508
|  | 6.00333 | 1961.8728 |  | 6.00335 | 1348.0832
|  | 6.00667 | 1961.6066 |  | 6.00668 | 1348.6156
|  | 6.01 | 1961.3404 |  | 6.01001 | 1349.1481
|  | 6.01333 | 1961.0742 |  | 6.01335 | 1349.6805
|  | 6.01667 | 1960.808 |  | 6.01668 | 1350.3904
|  | 6.02 | 1960.5418 |  | 6.02001 | 1351.189
|  | 6.02333 | 1960.3643 |  | 6.02335 | 1351.9876
|  | 6.02667 | 1960.1868 |  | 6.02668 | 1352.6088
|  | 6.03 | 1960.0094 |  | 6.03001 | 1353.1412
|  | 6.03333 | 1959.7432 |  | 6.03335 | 1353.5849
|  | 6.03667 | 1959.4769 |  | 6.03668 | 1353.9398
|  | 6.04 | 1959.2995 |  | 6.04001 | 1354.4722
|  | 6.04333 | 1959.0333 |  | 6.04335 | 1355.0047
|  | 6.04667 | 1958.8558 |  | 6.04668 | 1355.6258
|  | 6.05 | 1958.6783 |  | 6.05001 | 1356.3357
|  | 6.05333 | 1958.5008 |  | 6.05335 | 1356.9569
|  | 6.05667 | 1958.3234 |  | 6.05668 | 1357.578
|  | 6.06 | 1958.1459 |  | 6.06001 | 1358.1104
|  | 6.06333 | 1957.791 |  | 6.06335 | 1358.7316
|  | 6.06667 | 1957.3473 |  | 6.06668 | 1359.4415
|  | 6.07 | 1956.9923 |  | 6.07001 | 1360.0626
|  | 6.07333 | 1956.6374 |  | 6.07335 | 1360.6838
|  | 6.07667 | 1956.5486 |  | 6.07668 | 1361.2162
|  | 6.08 | 1956.2824 |  | 6.08001 | 1361.7486
|  | 6.08333 | 1956.0162 |  | 6.08335 | 1362.3698
|  | 6.08667 | 1955.75 |  | 6.08668 | 1362.9909
|  | 6.09 | 1955.3951 |  | 6.09001 | 1363.5234
|  | 6.09333 | 1955.2176 |  | 6.09335 | 1364.0558
|  | 6.09667 | 1954.9514 |  | 6.09668 | 1364.4995
|  | 6.1 | 1954.6852 |  | 6.10001 | 1364.9431
|  | 6.10333 | 1954.419 |  | 6.10335 | 1365.4756
|  | 6.10667 | 1954.1528 |  | 6.10668 | 1366.008
|  | 6.11 | 1953.8866 |  | 6.11001 | 1366.5404
|  | 6.11333 | 1953.7978 |  | 6.11335 | 1367.0728
|  | 6.11667 | 1953.5316 |  | 6.11668 | 1367.694
|  | 6.12 | 1953.3541 |  | 6.12001 | 1368.2264
|  | 6.12333 | 1953.2654 |  | 6.12335 | 1368.9363
|  | 6.12667 | 1952.9992 |  | 6.12668 | 1369.7349
|  | 6.13 | 1952.8217 |  | 6.13001 | 1370.2673
|  | 6.13333 | 1952.6442 |  | 6.13335 | 1370.8885
|  | 6.13667 | 1952.378 |  | 6.13668 | 1371.3322
|  | 6.14 | 1952.2006 |  | 6.14001 | 1371.6871
|  | 6.14333 | 1951.9344 |  | 6.14335 | 1372.2195
|  | 6.14667 | 1951.6681 |  | 6.14668 | 1372.6632
|  | 6.15 | 1951.4019 |  | 6.15001 | 1373.1069
|  | 6.15333 | 1951.047 |  | 6.15335 | 1373.728
|  | 6.15667 | 1950.8695 |  | 6.15668 | 1374.2605
|  | 6.16 | 1950.5146 |  | 6.16001 | 1374.8816
|  | 6.16333 | 1950.2484 |  | 6.16335 | 1375.6802
|  | 6.16667 | 1949.9822 |  | 6.16668 | 1376.3014
|  | 6.17 | 1949.7159 |  | 6.17001 | 1376.9226
|  | 6.17333 | 1949.4497 |  | 6.17335 | 1377.455
|  | 6.17667 | 1949.1835 |  | 6.17668 | 1377.8987
|  | 6.18 | 1948.9173 |  | 6.18001 | 1378.3423
|  | 6.18333 | 1948.6511 |  | 6.18335 | 1378.8748
|  | 6.18667 | 1948.4736 |  | 6.18668 | 1379.4072
|  | 6.19 | 1948.2074 |  | 6.19001 | 1379.8509
|  | 6.19333 | 1948.03 |  | 6.19335 | 1380.3833
|  | 6.19667 | 1947.7637 |  | 6.19668 | 1381.0044
|  | 6.2 | 1947.4975 |  | 6.20001 | 1381.5368
|  | 6.20333 | 1947.3201 |  | 6.20335 | 1382.158
|  | 6.20667 | 1947.1426 |  | 6.20668 | 1382.6904
|  | 6.21 | 1947.0539 |  | 6.21001 | 1383.1341
|  | 6.21333 | 1946.9651 |  | 6.21335 | 1383.6665
|  | 6.21667 | 1946.7876 |  | 6.21668 | 1384.1102
|  | 6.22 | 1946.6102 |  | 6.22001 | 1384.7314
|  | 6.22333 | 1946.4327 |  | 6.22335 | 1385.2638
|  | 6.22667 | 1946.344 |  | 6.22668 | 1385.8849
|  | 6.23 | 1946.2552 |  | 6.23001 | 1386.5061
|  | 6.23333 | 1946.0778 |  | 6.23335 | 1387.0385
|  | 6.23667 | 1945.9003 |  | 6.23668 | 1387.6597
|  | 6.24 | 1945.6341 |  | 6.24001 | 1388.1033
|  | 6.24333 | 1945.4566 |  | 6.24335 | 1388.6358
|  | 6.24667 | 1945.2791 |  | 6.24668 | 1389.1682
|  | 6.25 | 1945.0129 |  | 6.25001 | 1389.6119
|  | 6.25333 | 1944.7467 |  | 6.25335 | 1390.1443
|  | 6.25667 | 1944.4805 |  | 6.25668 | 1390.6767
|  | 6.26 | 1944.303 |  | 6.26001 | 1391.0316
|  | 6.26333 | 1944.1256 |  | 6.26335 | 1391.4753
|  | 6.26667 | 1944.0368 |  | 6.26668 | 1391.8303
|  | 6.27 | 1943.8593 |  | 6.27001 | 1392.3627
|  | 6.27333 | 1943.6819 |  | 6.27335 | 1393.0726
|  | 6.27667 | 1943.5044 |  | 6.27668 | 1393.6937
|  | 6.28 | 1943.2382 |  | 6.28001 | 1394.4924
|  | 6.28333 | 1942.972 |  | 6.28335 | 1394.936
|  | 6.28667 | 1942.617 |  | 6.28668 | 1395.3797
|  | 6.29 | 1942.3508 |  | 6.29001 | 1395.8234
|  | 6.29333 | 1941.9959 |  | 6.29335 | 1396.1783
|  | 6.29667 | 1941.7297 |  | 6.29668 | 1396.622
|  | 6.3 | 1941.4635 |  | 6.30001 | 1396.977
|  | 6.30333 | 1941.1972 |  | 6.30335 | 1397.5094
|  | 6.30667 | 1940.931 |  | 6.30668 | 1398.0418
|  | 6.31 | 1940.5761 |  | 6.31001 | 1398.663
|  | 6.31333 | 1940.3099 |  | 6.31335 | 1399.2841
|  | 6.31667 | 1939.8662 |  | 6.31668 | 1399.7278
|  | 6.32 | 1939.6 |  | 6.32001 | 1400.2602
|  | 6.32333 | 1939.3338 |  | 6.32335 | 1400.8814
|  | 6.32667 | 1939.0676 |  | 6.32668 | 1401.4138
|  | 6.33 | 1938.8014 |  | 6.33001 | 1401.9462
|  | 6.33333 | 1938.4464 |  | 6.33335 | 1402.3899
|  | 6.33667 | 1938.0915 |  | 6.33668 | 1402.7448
|  | 6.34 | 1937.7365 |  | 6.34001 | 1403.2773
|  | 6.34333 | 1937.4703 |  | 6.34335 | 1403.8097
|  | 6.34667 | 1937.2041 |  | 6.34668 | 1404.4308
|  | 6.35 | 1936.9379 |  | 6.35001 | 1405.052
|  | 6.35333 | 1936.6717 |  | 6.35335 | 1405.5844
|  | 6.35667 | 1936.4055 |  | 6.35668 | 1406.1168
|  | 6.36 | 1936.228 |  | 6.36001 | 1406.5605
|  | 6.36333 | 1935.9618 |  | 6.36335 | 1407.0042
|  | 6.36667 | 1935.6956 |  | 6.36668 | 1407.3591
|  | 6.37 | 1935.5181 |  | 6.37001 | 1407.8028
|  | 6.37333 | 1935.2519 |  | 6.37335 | 1408.3352
|  | 6.37667 | 1935.0744 |  | 6.37668 | 1408.7789
|  | 6.38 | 1934.897 |  | 6.38001 | 1409.4888
|  | 6.38333 | 1934.6308 |  | 6.38335 | 1410.11
|  | 6.38667 | 1934.3645 |  | 6.38668 | 1410.6424
|  | 6.39 | 1934.0983 |  | 6.39001 | 1411.2635
|  | 6.39333 | 1933.8321 |  | 6.39335 | 1411.7072
|  | 6.39667 | 1933.6547 |  | 6.39668 | 1412.2396
|  | 6.4 | 1933.4772 |  | 6.40001 | 1412.6833
|  | 6.40333 | 1933.211 |  | 6.40335 | 1413.127
|  | 6.40667 | 1932.9448 |  | 6.40668 | 1413.5707
|  | 6.41 | 1932.5011 |  | 6.41001 | 1413.9256
|  | 6.41333 | 1932.0574 |  | 6.41335 | 1414.458
|  | 6.41667 | 1931.7912 |  | 6.41668 | 1414.9017
|  | 6.42 | 1931.525 |  | 6.42001 | 1415.2567
|  | 6.42333 | 1931.2588 |  | 6.42335 | 1415.7891
|  | 6.42667 | 1931.0813 |  | 6.42668 | 1416.2328
|  | 6.43 | 1930.8151 |  | 6.43001 | 1416.6765
|  | 6.43333 | 1930.4601 |  | 6.43335 | 1417.2976
|  | 6.43667 | 1930.2827 |  | 6.43668 | 1417.6526
|  | 6.44 | 1930.0165 |  | 6.44001 | 1418.185
|  | 6.44333 | 1929.7503 |  | 6.44335 | 1418.7174
|  | 6.44667 | 1929.5728 |  | 6.44668 | 1419.2498
|  | 6.45 | 1929.3953 |  | 6.45001 | 1419.871
|  | 6.45333 | 1929.1291 |  | 6.45335 | 1420.3146
|  | 6.45667 | 1928.9516 |  | 6.45668 | 1420.7583
|  | 6.46 | 1928.7742 |  | 6.46001 | 1421.1133
|  | 6.46333 | 1928.4192 |  | 6.46335 | 1421.6457
|  | 6.46667 | 1928.2417 |  | 6.46668 | 1422.0894
|  | 6.47 | 1927.9755 |  | 6.47001 | 1422.6218
|  | 6.47333 | 1927.7093 |  | 6.47335 | 1423.1542
|  | 6.47667 | 1927.5318 |  | 6.47668 | 1423.5979
|  | 6.48 | 1927.3544 |  | 6.48001 | 1424.1303
|  | 6.48333 | 1927.2656 |  | 6.48335 | 1424.574
|  | 6.48667 | 1926.9107 |  | 6.48668 | 1425.0177
|  | 6.49 | 1926.6445 |  | 6.49001 | 1425.3726
|  | 6.49333 | 1926.2895 |  | 6.49335 | 1425.7276
|  | 6.49667 | 1925.9346 |  | 6.49668 | 1426.26
|  | 6.5 | 1925.8459 |  | 6.50001 | 1426.7037
|  | 6.50333 | 1925.5796 |  | 6.50335 | 1427.1473
|  | 6.50667 | 1925.4022 |  | 6.50668 | 1427.6798
|  | 6.51 | 1925.136 |  | 6.51001 | 1428.0347
|  | 6.51333 | 1924.8698 |  | 6.51335 | 1428.5671
|  | 6.51667 | 1924.6923 |  | 6.51668 | 1429.0995
|  | 6.52 | 1924.4261 |  | 6.52001 | 1429.5432
|  | 6.52333 | 1924.0711 |  | 6.52335 | 1429.9869
|  | 6.52667 | 1923.7162 |  | 6.52668 | 1430.4306
|  | 6.53 | 1923.3612 |  | 6.53001 | 1430.7855
|  | 6.53333 | 1923.095 |  | 6.53335 | 1431.2292
|  | 6.53667 | 1922.9176 |  | 6.53668 | 1431.6729
|  | 6.54 | 1922.7401 |  | 6.54001 | 1432.1166
|  | 6.54333 | 1922.5626 |  | 6.54335 | 1432.649
|  | 6.54667 | 1922.3851 |  | 6.54668 | 1433.0927
|  | 6.55 | 1922.1189 |  | 6.55001 | 1433.5364
|  | 6.55333 | 1921.764 |  | 6.55335 | 1433.98
|  | 6.55667 | 1921.409 |  | 6.55668 | 1434.4237
|  | 6.56 | 1920.9654 |  | 6.56001 | 1435.0449
|  | 6.56333 | 1920.6104 |  | 6.56335 | 1435.5773
|  | 6.56667 | 1920.2555 |  | 6.56668 | 1436.021
|  | 6.57 | 1919.9893 |  | 6.57001 | 1436.4647
|  | 6.57333 | 1919.6343 |  | 6.57335 | 1436.8196
|  | 6.57667 | 1919.2794 |  | 6.57668 | 1437.2633
|  | 6.58 | 1918.9244 |  | 6.58001 | 1437.707
|  | 6.58333 | 1918.4807 |  | 6.58335 | 1438.2394
|  | 6.58667 | 1918.1258 |  | 6.58668 | 1438.5943
|  | 6.59 | 1917.8596 |  | 6.59001 | 1438.9493
|  | 6.59333 | 1917.5934 |  | 6.59335 | 1439.3042
|  | 6.59667 | 1917.3272 |  | 6.59668 | 1439.4817
|  | 6.6 | 1917.1497 |  | 6.60001 | 1439.6592
|  | 6.60333 | 1916.7947 |  | 6.60335 | 1440.0141
|  | 6.60667 | 1916.4398 |  | 6.60668 | 1440.2803
|  | 6.61 | 1915.9074 |  | 6.61001 | 1440.724
|  | 6.61333 | 1915.375 |  | 6.61335 | 1441.1677
|  | 6.61667 | 1914.8425 |  | 6.61668 | 1441.6114
|  | 6.62 | 1914.3101 |  | 6.62001 | 1442.0551
|  | 6.62333 | 1913.9552 |  | 6.62335 | 1442.4987
|  | 6.62667 | 1913.5115 |  | 6.62668 | 1442.9424
|  | 6.63 | 1913.1566 |  | 6.63001 | 1443.3861
|  | 6.63333 | 1912.8016 |  | 6.63335 | 1444.0073
|  | 6.63667 | 1912.3579 |  | 6.63668 | 1444.4509
|  | 6.64 | 1912.003 |  | 6.64001 | 1444.9834
|  | 6.64333 | 1911.648 |  | 6.64335 | 1445.427
|  | 6.64667 | 1911.2931 |  | 6.64668 | 1445.782
|  | 6.65 | 1911.0269 |  | 6.65001 | 1446.3144
|  | 6.65333 | 1910.6719 |  | 6.65335 | 1446.7581
|  | 6.65667 | 1910.2282 |  | 6.65668 | 1447.2018
|  | 6.66 | 1909.6958 |  | 6.66001 | 1447.6455
|  | 6.66333 | 1909.1634 |  | 6.66335 | 1448.0004
|  | 6.66667 | 1908.631 |  | 6.66668 | 1448.3553
|  | 6.67 | 1908.0986 |  | 6.67001 | 1448.7103
|  | 6.67333 | 1907.4774 |  | 6.67335 | 1449.0652
|  | 6.67667 | 1906.8563 |  | 6.67668 | 1449.4202
|  | 6.68 | 1906.2351 |  | 6.68001 | 1449.9526
|  | 6.68333 | 1905.7027 |  | 6.68335 | 1450.3075
|  | 6.68667 | 1905.3477 |  | 6.68668 | 1450.5738
|  | 6.69 | 1904.9041 |  | 6.69001 | 1451.0174
|  | 6.69333 | 1904.4604 |  | 6.69335 | 1451.4611
|  | 6.69667 | 1904.0167 |  | 6.69668 | 1451.9935
|  | 6.7 | 1903.4843 |  | 6.70001 | 1452.7034
|  | 6.70333 | 1902.9519 |  | 6.70335 | 1453.2358
|  | 6.70667 | 1902.4194 |  | 6.70668 | 1453.6795
|  | 6.71 | 1901.887 |  | 6.71001 | 1454.1232
|  | 6.71333 | 1901.3546 |  | 6.71335 | 1454.3894
|  | 6.71667 | 1900.9109 |  | 6.71668 | 1454.7444
|  | 6.72 | 1900.4672 |  | 6.72001 | 1455.0993
|  | 6.72333 | 1900.0236 |  | 6.72335 | 1455.4543
|  | 6.72667 | 1899.5799 |  | 6.72668 | 1455.8979
|  | 6.73 | 1899.0475 |  | 6.73001 | 1456.2529
|  | 6.73333 | 1898.515 |  | 6.73335 | 1456.5191
|  | 6.73667 | 1897.9826 |  | 6.73668 | 1456.9628
|  | 6.74 | 1897.4502 |  | 6.74001 | 1457.4065
|  | 6.74333 | 1897.0953 |  | 6.74335 | 1457.9389
|  | 6.74667 | 1896.6516 |  | 6.74668 | 1458.4713
|  | 6.75 | 1896.2079 |  | 6.75001 | 1458.915
|  | 6.75333 | 1895.853 |  | 6.75335 | 1459.2699
|  | 6.75667 | 1895.3205 |  | 6.75668 | 1459.5361
|  | 6.76 | 1894.9656 |  | 6.76001 | 1459.8911
|  | 6.76333 | 1894.5219 |  | 6.76335 | 1460.246
|  | 6.76667 | 1894.0782 |  | 6.76668 | 1460.6897
|  | 6.77 | 1893.7233 |  | 6.77001 | 1461.1334
|  | 6.77333 | 1893.1909 |  | 6.77335 | 1461.5771
|  | 6.77667 | 1892.7472 |  | 6.77668 | 1462.0207
|  | 6.78 | 1892.3035 |  | 6.78001 | 1462.3757
|  | 6.78333 | 1891.7711 |  | 6.78335 | 1462.7306
|  | 6.78667 | 1891.2387 |  | 6.78668 | 1463.0856
|  | 6.79 | 1890.6175 |  | 6.79001 | 1463.4405
|  | 6.79333 | 1889.9964 |  | 6.79335 | 1463.8842
|  | 6.79667 | 1889.4639 |  | 6.79668 | 1464.2392
|  | 6.8 | 1889.0203 |  | 6.80001 | 1464.7716
|  | 6.80333 | 1888.6653 |  | 6.80335 | 1465.1265
|  | 6.80667 | 1888.2216 |  | 6.80668 | 1465.4815
|  | 6.81 | 1887.7779 |  | 6.81001 | 1465.9251
|  | 6.81333 | 1887.423 |  | 6.81335 | 1466.1914
|  | 6.81667 | 1886.9793 |  | 6.81668 | 1466.5463
|  | 6.82 | 1886.6244 |  | 6.82001 | 1466.9012
|  | 6.82333 | 1886.2694 |  | 6.82335 | 1467.2562
|  | 6.82667 | 1885.8257 |  | 6.82668 | 1467.6111
|  | 6.83 | 1885.3821 |  | 6.83001 | 1467.9661
|  | 6.83333 | 1884.9384 |  | 6.83335 | 1468.321
|  | 6.83667 | 1884.4947 |  | 6.83668 | 1468.7647
|  | 6.84 | 1883.9623 |  | 6.84001 | 1469.2971
|  | 6.84333 | 1883.5186 |  | 6.84335 | 1469.7408
|  | 6.84667 | 1883.1637 |  | 6.84668 | 1470.2732
|  | 6.85 | 1882.8087 |  | 6.85001 | 1470.7169
|  | 6.85333 | 1882.5425 |  | 6.85335 | 1471.0719
|  | 6.85667 | 1882.0988 |  | 6.85668 | 1471.5155
|  | 6.86 | 1881.6551 |  | 6.86001 | 1471.8705
|  | 6.86333 | 1881.1227 |  | 6.86335 | 1472.1367
|  | 6.86667 | 1880.5903 |  | 6.86668 | 1472.4029
|  | 6.87 | 1880.2353 |  | 6.87001 | 1472.6691
|  | 6.87333 | 1879.7029 |  | 6.87335 | 1472.9353
|  | 6.87667 | 1879.2592 |  | 6.87668 | 1473.2903
|  | 6.88 | 1878.8156 |  | 6.88001 | 1473.734
|  | 6.88333 | 1878.2831 |  | 6.88335 | 1474.0889
|  | 6.88667 | 1877.7507 |  | 6.88668 | 1474.4438
|  | 6.89 | 1877.307 |  | 6.89001 | 1474.7101
|  | 6.89333 | 1876.7746 |  | 6.89335 | 1475.065
|  | 6.89667 | 1876.4197 |  | 6.89668 | 1475.4199
|  | 6.9 | 1876.0647 |  | 6.90001 | 1475.7749
|  | 6.90333 | 1875.5323 |  | 6.90335 | 1476.3073
|  | 6.90667 | 1875.0886 |  | 6.90668 | 1476.6623
|  | 6.91 | 1874.5562 |  | 6.91001 | 1477.0172
|  | 6.91333 | 1873.9351 |  | 6.91335 | 1477.4609
|  | 6.91667 | 1873.3139 |  | 6.91668 | 1477.8158
|  | 6.92 | 1872.6928 |  | 6.92001 | 1478.1708
|  | 6.92333 | 1871.9829 |  | 6.92335 | 1478.6145
|  | 6.92667 | 1871.4504 |  | 6.92668 | 1478.9694
|  | 6.93 | 1870.918 |  | 6.93001 | 1479.3243
|  | 6.93333 | 1870.3856 |  | 6.93335 | 1479.5906
|  | 6.93667 | 1869.9419 |  | 6.93668 | 1479.9455
|  | 6.94 | 1869.4095 |  | 6.94001 | 1480.2117
|  | 6.94333 | 1868.9658 |  | 6.94335 | 1480.4779
|  | 6.94667 | 1868.5221 |  | 6.94668 | 1480.9216
|  | 6.95 | 1867.901 |  | 6.95001 | 1481.1878
|  | 6.95333 | 1867.3686 |  | 6.95335 | 1481.5428
|  | 6.95667 | 1866.7474 |  | 6.95668 | 1481.9864
|  | 6.96 | 1866.1263 |  | 6.96001 | 1482.3414
|  | 6.96333 | 1865.5051 |  | 6.96335 | 1482.7851
|  | 6.96667 | 1864.884 |  | 6.96668 | 1483.14
|  | 6.97 | 1864.2628 |  | 6.97001 | 1483.495
|  | 6.97333 | 1863.6416 |  | 6.97335 | 1483.7612
|  | 6.97667 | 1863.1092 |  | 6.97668 | 1483.9386
|  | 6.98 | 1862.5768 |  | 6.98001 | 1484.2936
|  | 6.98333 | 1862.0444 |  | 6.98335 | 1484.4711
|  | 6.98667 | 1861.4232 |  | 6.98668 | 1484.7373
|  | 6.99 | 1860.8021 |  | 6.99001 | 1485.2697
|  | 6.99333 | 1860.1809 |  | 6.99335 | 1485.7134
|  | 6.99667 | 1859.6485 |  | 6.99668 | 1486.157
|  | 7 | 1859.1161 |  | 7.00001 | 1486.6007
|  | 7.00333 | 1858.6724 |  | 7.00335 | 1486.8669
|  | 7.00667 | 1858.2287 |  | 7.00668 | 1487.1331
|  | 7.01 | 1857.6963 |  | 7.01001 | 1487.4881
|  | 7.01333 | 1857.0752 |  | 7.01335 | 1487.843
|  | 7.01667 | 1856.3653 |  | 7.01668 | 1488.1092
|  | 7.02 | 1855.5666 |  | 7.02001 | 1488.4642
|  | 7.02333 | 1854.8567 |  | 7.02335 | 1488.8191
|  | 7.02667 | 1854.2356 |  | 7.02668 | 1489.1741
|  | 7.03 | 1853.6144 |  | 7.03001 | 1489.529
|  | 7.03333 | 1853.082 |  | 7.03335 | 1489.7952
|  | 7.03667 | 1852.4609 |  | 7.03668 | 1490.1502
|  | 7.04 | 1851.8397 |  | 7.04001 | 1490.4164
|  | 7.04333 | 1851.2186 |  | 7.04335 | 1490.7713
|  | 7.04667 | 1850.5974 |  | 7.04668 | 1491.1263
|  | 7.05 | 1849.8875 |  | 7.05001 | 1491.3925
|  | 7.05333 | 1849.3551 |  | 7.05335 | 1491.6587
|  | 7.05667 | 1848.6452 |  | 7.05668 | 1491.9249
|  | 7.06 | 1847.9353 |  | 7.06001 | 1492.1024
|  | 7.06333 | 1847.3141 |  | 7.06335 | 1492.4573
|  | 7.06667 | 1846.6043 |  | 7.06668 | 1492.901
|  | 7.07 | 1846.1606 |  | 7.07001 | 1493.256
|  | 7.07333 | 1845.6282 |  | 7.07335 | 1493.6996
|  | 7.07667 | 1845.1845 |  | 7.07668 | 1494.0546
|  | 7.08 | 1844.6521 |  | 7.08001 | 1494.4095
|  | 7.08333 | 1843.9422 |  | 7.08335 | 1494.8532
|  | 7.08667 | 1843.4097 |  | 7.08668 | 1495.2969
|  | 7.09 | 1842.6999 |  | 7.09001 | 1495.6518
|  | 7.09333 | 1841.99 |  | 7.09335 | 1495.918
|  | 7.09667 | 1841.4575 |  | 7.09668 | 1496.0955
|  | 7.1 | 1840.7477 |  | 7.10001 | 1496.3617
|  | 7.10333 | 1840.0378 |  | 7.10335 | 1496.5392
|  | 7.10667 | 1839.3279 |  | 7.10668 | 1496.8054
|  | 7.11 | 1838.5292 |  | 7.11001 | 1497.1604
|  | 7.11333 | 1837.7306 |  | 7.11335 | 1497.4266
|  | 7.11667 | 1837.0207 |  | 7.11668 | 1497.7815
|  | 7.12 | 1836.3996 |  | 7.12001 | 1498.0477
|  | 7.12333 | 1835.7784 |  | 7.12335 | 1498.4027
|  | 7.12667 | 1835.1573 |  | 7.12668 | 1498.8463
|  | 7.13 | 1834.6248 |  | 7.13001 | 1499.2013
|  | 7.13333 | 1834.0037 |  | 7.13335 | 1499.5562
|  | 7.13667 | 1833.3825 |  | 7.13668 | 1499.9112
|  | 7.14 | 1832.7614 |  | 7.14001 | 1500.1774
|  | 7.14333 | 1832.1402 |  | 7.14335 | 1500.5323
|  | 7.14667 | 1831.4303 |  | 7.14668 | 1500.8873
|  | 7.15 | 1830.8092 |  | 7.15001 | 1501.0648
|  | 7.15333 | 1830.0993 |  | 7.15335 | 1501.2422
|  | 7.15667 | 1829.3894 |  | 7.15668 | 1501.4197
|  | 7.16 | 1828.7682 |  | 7.16001 | 1501.6859
|  | 7.16333 | 1828.0584 |  | 7.16335 | 1502.0409
|  | 7.16667 | 1827.5259 |  | 7.16668 | 1502.3071
|  | 7.17 | 1826.816 |  | 7.17001 | 1502.662
|  | 7.17333 | 1826.1062 |  | 7.17335 | 1503.017
|  | 7.17667 | 1825.3963 |  | 7.17668 | 1503.2832
|  | 7.18 | 1824.6864 |  | 7.18001 | 1503.7269
|  | 7.18333 | 1824.0652 |  | 7.18335 | 1504.0818
|  | 7.18667 | 1823.5328 |  | 7.18668 | 1504.348
|  | 7.19 | 1822.9116 |  | 7.19001 | 1504.703
|  | 7.19333 | 1822.2905 |  | 7.19335 | 1504.9692
|  | 7.19667 | 1821.6693 |  | 7.19668 | 1505.2354
|  | 7.2 | 1821.0482 |  | 7.20001 | 1505.5903
|  | 7.20333 | 1820.5158 |  | 7.20335 | 1505.8565
|  | 7.20667 | 1819.8946 |  | 7.20668 | 1506.1227
|  | 7.21 | 1819.2735 |  | 7.21001 | 1506.3889
|  | 7.21333 | 1818.6523 |  | 7.21335 | 1506.6552
|  | 7.21667 | 1818.1199 |  | 7.21668 | 1506.9214
|  | 7.22 | 1817.5875 |  | 7.22001 | 1507.1876
|  | 7.22333 | 1817.1438 |  | 7.22335 | 1507.4538
|  | 7.22667 | 1816.7001 |  | 7.22668 | 1507.72
|  | 7.23 | 1816.1677 |  | 7.23001 | 1508.0749
|  | 7.23333 | 1815.724 |  | 7.23335 | 1508.3411
|  | 7.23667 | 1815.1028 |  | 7.23668 | 1508.6074
|  | 7.24 | 1814.3929 |  | 7.24001 | 1508.7848
|  | 7.24333 | 1813.7718 |  | 7.24335 | 1508.9623
|  | 7.24667 | 1813.0619 |  | 7.24668 | 1509.3172
|  | 7.25 | 1812.5295 |  | 7.25001 | 1509.5835
|  | 7.25333 | 1811.9971 |  | 7.25335 | 1509.8497
|  | 7.25667 | 1811.4646 |  | 7.25668 | 1510.1159
|  | 7.26 | 1811.021 |  | 7.26001 | 1510.2933
|  | 7.26333 | 1810.5773 |  | 7.26335 | 1510.5596
|  | 7.26667 | 1810.1336 |  | 7.26668 | 1511.0032
|  | 7.27 | 1809.6012 |  | 7.27001 | 1511.4469
|  | 7.27333 | 1809.1575 |  | 7.27335 | 1511.8019
|  | 7.27667 | 1808.5363 |  | 7.27668 | 1512.0681
|  | 7.28 | 1807.9152 |  | 7.28001 | 1512.2455
|  | 7.28333 | 1807.3828 |  | 7.28335 | 1512.5118
|  | 7.28667 | 1806.8504 |  | 7.28668 | 1512.778
|  | 7.29 | 1806.2292 |  | 7.29001 | 1513.1329
|  | 7.29333 | 1805.6968 |  | 7.29335 | 1513.3991
|  | 7.29667 | 1805.1644 |  | 7.29668 | 1513.5766
|  | 7.3 | 1804.5432 |  | 7.30001 | 1513.7541
|  | 7.30333 | 1804.0995 |  | 7.30335 | 1513.9315
|  | 7.30667 | 1803.5671 |  | 7.30668 | 1514.1977
|  | 7.31 | 1802.946 |  | 7.31001 | 1514.464
|  | 7.31333 | 1802.4135 |  | 7.31335 | 1514.7302
|  | 7.31667 | 1802.0586 |  | 7.31668 | 1514.9964
|  | 7.32 | 1801.7036 |  | 7.32001 | 1515.1738
|  | 7.32333 | 1801.5262 |  | 7.32335 | 1515.3513
|  | 7.32667 | 1801.0825 |  | 7.32668 | 1515.6175
|  | 7.33 | 1800.5501 |  | 7.33001 | 1515.795
|  | 7.33333 | 1800.0177 |  | 7.33335 | 1516.0612
|  | 7.33667 | 1799.3965 |  | 7.33668 | 1516.3274
|  | 7.34 | 1798.9528 |  | 7.34001 | 1516.5049
|  | 7.34333 | 1798.2429 |  | 7.34335 | 1516.8598
|  | 7.34667 | 1797.6218 |  | 7.34668 | 1517.126
|  | 7.35 | 1796.9119 |  | 7.35001 | 1517.3923
|  | 7.35333 | 1796.1133 |  | 7.35335 | 1517.6585
|  | 7.35667 | 1795.5808 |  | 7.35668 | 1517.8359
|  | 7.36 | 1794.9597 |  | 7.36001 | 1518.1021
|  | 7.36333 | 1794.4273 |  | 7.36335 | 1518.2796
|  | 7.36667 | 1793.8948 |  | 7.36668 | 1518.5458
|  | 7.37 | 1793.3624 |  | 7.37001 | 1518.7233
|  | 7.37333 | 1792.9187 |  | 7.37335 | 1518.9008
|  | 7.37667 | 1792.3863 |  | 7.37668 | 1519.2557
|  | 7.38 | 1791.8539 |  | 7.38001 | 1519.5219
|  | 7.38333 | 1791.3215 |  | 7.38335 | 1519.7881
|  | 7.38667 | 1790.7003 |  | 7.38668 | 1519.9656
|  | 7.39 | 1790.1679 |  | 7.39001 | 1520.0543
|  | 7.39333 | 1789.5468 |  | 7.39335 | 1520.2318
|  | 7.39667 | 1788.9256 |  | 7.39668 | 1520.4093
|  | 7.4 | 1788.3045 |  | 7.40001 | 1520.6755
|  | 7.40333 | 1787.6833 |  | 7.40335 | 1520.853
|  | 7.40667 | 1787.1509 |  | 7.40668 | 1521.0304
|  | 7.41 | 1786.7072 |  | 7.41001 | 1521.2079
|  | 7.41333 | 1786.2635 |  | 7.41335 | 1521.3854
|  | 7.41667 | 1785.7311 |  | 7.41668 | 1521.5629
|  | 7.42 | 1785.1099 |  | 7.42001 | 1521.7403
|  | 7.42333 | 1784.4 |  | 7.42335 | 1522.0065
|  | 7.42667 | 1783.7789 |  | 7.42668 | 1522.184
|  | 7.43 | 1783.1577 |  | 7.43001 | 1522.4502
|  | 7.43333 | 1782.7141 |  | 7.43335 | 1522.7164
|  | 7.43667 | 1782.1816 |  | 7.43668 | 1522.9826
|  | 7.44 | 1781.6492 |  | 7.44001 | 1523.2489
|  | 7.44333 | 1781.0281 |  | 7.44335 | 1523.5151
|  | 7.44667 | 1780.3182 |  | 7.44668 | 1523.7813
|  | 7.45 | 1779.697 |  | 7.45001 | 1523.9587
|  | 7.45333 | 1778.9871 |  | 7.45335 | 1524.1362
|  | 7.45667 | 1778.366 |  | 7.45668 | 1524.4024
|  | 7.46 | 1777.7448 |  | 7.46001 | 1524.5799
|  | 7.46333 | 1777.1237 |  | 7.46335 | 1524.7574
|  | 7.46667 | 1776.5025 |  | 7.46668 | 1525.0236
|  | 7.47 | 1775.9701 |  | 7.47001 | 1525.1123
|  | 7.47333 | 1775.4377 |  | 7.47335 | 1525.2898
|  | 7.47667 | 1774.8165 |  | 7.47668 | 1525.4673
|  | 7.48 | 1774.1954 |  | 7.48001 | 1525.6447
|  | 7.48333 | 1773.4855 |  | 7.48335 | 1525.8222
|  | 7.48667 | 1772.6868 |  | 7.48668 | 1525.9997
|  | 7.49 | 1771.8882 |  | 7.49001 | 1526.2659
|  | 7.49333 | 1771.1783 |  | 7.49335 | 1526.4434
|  | 7.49667 | 1770.5572 |  | 7.49668 | 1526.7096
|  | 7.5 | 1770.0248 |  | 7.50002 | 1526.887
|  | 7.50333 | 1769.4923 |  | 7.50335 | 1527.0645
|  | 7.50667 | 1769.0487 |  | 7.50668 | 1527.3307
|  | 7.51 | 1768.5162 |  | 7.51002 | 1527.5082
|  | 7.51333 | 1767.8951 |  | 7.51335 | 1527.6857
|  | 7.51667 | 1767.1852 |  | 7.51668 | 1527.9519
|  | 7.52 | 1766.3866 |  | 7.52002 | 1528.1294
|  | 7.52333 | 1765.6767 |  | 7.52335 | 1528.3956
|  | 7.52667 | 1765.0555 |  | 7.52668 | 1528.8392
|  | 7.53 | 1764.6118 |  | 7.53002 | 1529.0167
|  | 7.53333 | 1763.9907 |  | 7.53335 | 1529.2829
|  | 7.53667 | 1763.3695 |  | 7.53668 | 1529.5491
|  | 7.54 | 1762.8371 |  | 7.54002 | 1529.6379
|  | 7.54333 | 1762.216 |  | 7.54335 | 1529.9041
|  | 7.54667 | 1761.7723 |  | 7.54668 | 1530.0816
|  | 7.55 | 1761.2399 |  | 7.55002 | 1530.259
|  | 7.55333 | 1760.6187 |  | 7.55335 | 1530.5252
|  | 7.55667 | 1759.9975 |  | 7.55668 | 1530.7027
|  | 7.56 | 1759.3764 |  | 7.56002 | 1530.8802
|  | 7.56333 | 1758.7552 |  | 7.56335 | 1531.0577
|  | 7.56667 | 1758.2228 |  | 7.56668 | 1531.2351
|  | 7.57 | 1757.7791 |  | 7.57002 | 1531.4126
|  | 7.57333 | 1757.2467 |  | 7.57335 | 1531.5901
|  | 7.57667 | 1756.803 |  | 7.57668 | 1531.7675
|  | 7.58 | 1756.1819 |  | 7.58002 | 1531.7675
|  | 7.58333 | 1755.472 |  | 7.58335 | 1531.8563
|  | 7.58667 | 1754.7621 |  | 7.58668 | 1532.0338
|  | 7.59 | 1754.1409 |  | 7.59002 | 1532.2112
|  | 7.59333 | 1753.6085 |  | 7.59335 | 1532.4774
|  | 7.59667 | 1753.0761 |  | 7.59668 | 1532.7436
|  | 7.6 | 1752.6324 |  | 7.60002 | 1532.9211
|  | 7.60333 | 1752.1 |  | 7.60335 | 1533.0099
|  | 7.60667 | 1751.5676 |  | 7.60668 | 1533.1873
|  | 7.61 | 1751.0352 |  | 7.61002 | 1533.3648
|  | 7.61333 | 1750.5027 |  | 7.61335 | 1533.5423
|  | 7.61667 | 1749.8816 |  | 7.61668 | 1533.8085
|  | 7.62 | 1749.2604 |  | 7.62002 | 1533.986
|  | 7.62333 | 1748.6393 |  | 7.62335 | 1534.0747
|  | 7.62667 | 1748.0181 |  | 7.62668 | 1534.2522
|  | 7.63 | 1747.397 |  | 7.63002 | 1534.3409
|  | 7.63333 | 1746.6871 |  | 7.63335 | 1534.4296
|  | 7.63667 | 1746.1547 |  | 7.63668 | 1534.5184
|  | 7.64 | 1745.5335 |  | 7.64002 | 1534.6959
|  | 7.64333 | 1744.9124 |  | 7.64335 | 1534.9621
|  | 7.64667 | 1744.4687 |  | 7.64668 | 1535.2283
|  | 7.65 | 1743.8475 |  | 7.65002 | 1535.4945
|  | 7.65333 | 1743.3151 |  | 7.65335 | 1535.5832
|  | 7.65667 | 1742.7827 |  | 7.65668 | 1535.672
|  | 7.66 | 1742.1615 |  | 7.66002 | 1535.7607
|  | 7.66333 | 1741.5404 |  | 7.66335 | 1535.9382
|  | 7.66667 | 1740.9192 |  | 7.66668 | 1536.2931
|  | 7.67 | 1740.3868 |  | 7.67002 | 1536.5593
|  | 7.67333 | 1739.9431 |  | 7.67335 | 1536.8255
|  | 7.67667 | 1739.5882 |  | 7.67668 | 1537.003
|  | 7.68 | 1739.0558 |  | 7.68002 | 1537.1805
|  | 7.68333 | 1738.4346 |  | 7.68335 | 1537.2692
|  | 7.68667 | 1737.9022 |  | 7.68668 | 1537.4467
|  | 7.69 | 1737.1923 |  | 7.69002 | 1537.7129
|  | 7.69333 | 1736.6599 |  | 7.69335 | 1537.7129
|  | 7.69667 | 1736.1275 |  | 7.69668 | 1537.8904
|  | 7.7 | 1735.4176 |  | 7.70002 | 1538.0678
|  | 7.70333 | 1734.9739 |  | 7.70335 | 1538.1566
|  | 7.70667 | 1734.4415 |  | 7.70668 | 1538.4228
|  | 7.71 | 1733.9978 |  | 7.71002 | 1538.689
|  | 7.71333 | 1733.4654 |  | 7.71335 | 1538.8665
|  | 7.71667 | 1732.8442 |  | 7.71668 | 1539.0439
|  | 7.72 | 1732.3118 |  | 7.72002 | 1539.1327
|  | 7.72333 | 1731.6906 |  | 7.72335 | 1539.2214
|  | 7.72667 | 1731.1582 |  | 7.72668 | 1539.3101
|  | 7.73 | 1730.4483 |  | 7.73002 | 1539.4876
|  | 7.73333 | 1729.7384 |  | 7.73335 | 1539.6651
|  | 7.73667 | 1729.1173 |  | 7.73668 | 1539.8426
|  | 7.74 | 1728.4961 |  | 7.74002 | 1540.02
|  | 7.74333 | 1727.9637 |  | 7.74335 | 1540.1975
|  | 7.74667 | 1727.52 |  | 7.74668 | 1540.4637
|  | 7.75 | 1726.9876 |  | 7.75002 | 1540.7299
|  | 7.75333 | 1726.4552 |  | 7.75335 | 1540.9961
|  | 7.75667 | 1726.1002 |  | 7.75668 | 1541.2623
|  | 7.76 | 1725.4791 |  | 7.76002 | 1541.4398
|  | 7.76333 | 1724.9467 |  | 7.76335 | 1541.5286
|  | 7.76667 | 1724.503 |  | 7.76668 | 1541.6173
|  | 7.77 | 1723.8818 |  | 7.77002 | 1541.706
|  | 7.77333 | 1723.4382 |  | 7.77335 | 1541.8835
|  | 7.77667 | 1722.9057 |  | 7.77668 | 1542.1497
|  | 7.78 | 1722.2846 |  | 7.78002 | 1542.4159
|  | 7.78333 | 1721.7522 |  | 7.78335 | 1542.5934
|  | 7.78667 | 1721.131 |  | 7.78668 | 1542.6821
|  | 7.79 | 1720.6873 |  | 7.79002 | 1542.7709
|  | 7.79333 | 1720.2436 |  | 7.79335 | 1542.8596
|  | 7.79667 | 1719.6225 |  | 7.79668 | 1543.0371
|  | 7.8 | 1719.0901 |  | 7.80002 | 1543.2145
|  | 7.80333 | 1718.3802 |  | 7.80335 | 1543.3033
|  | 7.80667 | 1717.8478 |  | 7.80668 | 1543.4808
|  | 7.81 | 1717.3153 |  | 7.81002 | 1543.6582
|  | 7.81333 | 1716.7829 |  | 7.81335 | 1543.8357
|  | 7.81667 | 1716.3392 |  | 7.81668 | 1544.0132
|  | 7.82 | 1715.8068 |  | 7.82002 | 1544.1906
|  | 7.82333 | 1715.3631 |  | 7.82335 | 1544.2794
|  | 7.82667 | 1714.8307 |  | 7.82668 | 1544.3681
|  | 7.83 | 1714.2983 |  | 7.83002 | 1544.5456
|  | 7.83333 | 1713.4997 |  | 7.83335 | 1544.6343
|  | 7.83667 | 1712.7898 |  | 7.83668 | 1544.9005
|  | 7.84 | 1712.0799 |  | 7.84002 | 1545.2555
|  | 7.84333 | 1711.4587 |  | 7.84335 | 1545.5217
|  | 7.84667 | 1711.0151 |  | 7.84668 | 1545.8766
|  | 7.85 | 1710.5714 |  | 7.85002 | 1546.0541
|  | 7.85333 | 1710.2164 |  | 7.85335 | 1546.2316
|  | 7.85667 | 1709.684 |  | 7.85668 | 1546.4978
|  | 7.86 | 1709.1516 |  | 7.86002 | 1546.5865
|  | 7.86333 | 1708.5304 |  | 7.86335 | 1546.8527
|  | 7.86667 | 1707.9093 |  | 7.86668 | 1547.0302
|  | 7.87 | 1707.3769 |  | 7.87002 | 1547.2077
|  | 7.87333 | 1706.9332 |  | 7.87335 | 1547.4739
|  | 7.87667 | 1706.5782 |  | 7.87668 | 1547.6514
|  | 7.88 | 1706.2233 |  | 7.88002 | 1547.7401
|  | 7.88333 | 1705.7796 |  | 7.88335 | 1547.8288
|  | 7.88667 | 1705.1585 |  | 7.88668 | 1548.0063
|  | 7.89 | 1704.626 |  | 7.89002 | 1548.1838
|  | 7.89333 | 1704.0049 |  | 7.89335 | 1548.45
|  | 7.89667 | 1703.4725 |  | 7.89668 | 1548.6275
|  | 7.9 | 1702.94 |  | 7.90002 | 1548.7162
|  | 7.90333 | 1702.4076 |  | 7.90335 | 1548.8049
|  | 7.90667 | 1701.7865 |  | 7.90668 | 1548.8937
|  | 7.91 | 1701.1653 |  | 7.91002 | 1548.9824
|  | 7.91333 | 1700.6329 |  | 7.91335 | 1549.1599
|  | 7.91667 | 1699.923 |  | 7.91668 | 1549.2486
|  | 7.92 | 1699.3906 |  | 7.92002 | 1549.4261
|  | 7.92333 | 1698.8582 |  | 7.92335 | 1549.6923
|  | 7.92667 | 1698.3258 |  | 7.92668 | 1549.8698
|  | 7.93 | 1697.8821 |  | 7.93002 | 1550.0472
|  | 7.93333 | 1697.3497 |  | 7.93335 | 1550.136
|  | 7.93667 | 1696.6398 |  | 7.93668 | 1550.2247
|  | 7.94 | 1696.0186 |  | 7.94002 | 1550.3135
|  | 7.94333 | 1695.22 |  | 7.94335 | 1550.4022
|  | 7.94667 | 1694.5101 |  | 7.94668 | 1550.5797
|  | 7.95 | 1693.8889 |  | 7.95002 | 1550.6684
|  | 7.95333 | 1693.179 |  | 7.95335 | 1550.8459
|  | 7.95667 | 1692.6466 |  | 7.95668 | 1551.1121
|  | 7.96 | 1692.1142 |  | 7.96002 | 1551.2896
|  | 7.96333 | 1691.4931 |  | 7.96335 | 1551.467
|  | 7.96667 | 1690.9606 |  | 7.96668 | 1551.6445
|  | 7.97 | 1690.2507 |  | 7.97002 | 1551.7332
|  | 7.97333 | 1689.5408 |  | 7.97335 | 1551.822
|  | 7.97667 | 1688.831 |  | 7.97668 | 1551.9994
|  | 7.98 | 1688.1211 |  | 7.98002 | 1552.1769
|  | 7.98333 | 1687.4999 |  | 7.98335 | 1552.4431
|  | 7.98667 | 1686.79 |  | 7.98668 | 1552.6206
|  | 7.99 | 1686.2576 |  | 7.99002 | 1552.7981
|  | 7.99333 | 1685.6364 |  | 7.99335 | 1552.8868
|  | 7.99667 | 1685.0153 |  | 7.99668 | 1553.0643
|  | 8 | 1684.3941 |  | 8.00002 | 1553.4192
|  | 8.00333 | 1683.6842 |  | 8.00335 | 1553.6854
|  | 8.00667 | 1683.0631 |  | 8.00668 | 1554.0404
|  | 8.01 | 1682.4419 |  | 8.01002 | 1554.3066
|  | 8.01333 | 1681.8208 |  | 8.01335 | 1554.4841
|  | 8.01667 | 1681.2884 |  | 8.01668 | 1554.6615
|  | 8.02 | 1680.6672 |  | 8.02002 | 1554.7503
|  | 8.02333 | 1680.0461 |  | 8.02335 | 1554.7503
|  | 8.02667 | 1679.4249 |  | 8.02668 | 1554.839
|  | 8.03 | 1678.715 |  | 8.03002 | 1554.9277
|  | 8.03333 | 1677.9164 |  | 8.03335 | 1555.1052
|  | 8.03667 | 1677.2952 |  | 8.03668 | 1555.2827
|  | 8.04 | 1676.6741 |  | 8.04002 | 1555.3714
|  | 8.04333 | 1676.0529 |  | 8.04335 | 1555.4602
|  | 8.04667 | 1675.5205 |  | 8.04668 | 1555.5489
|  | 8.05 | 1674.9881 |  | 8.05002 | 1555.6376
|  | 8.05333 | 1674.4557 |  | 8.05335 | 1555.7264
|  | 8.05667 | 1673.9232 |  | 8.05668 | 1555.9038
|  | 8.06 | 1673.3908 |  | 8.06002 | 1555.9926
|  | 8.06333 | 1672.6809 |  | 8.06335 | 1556.1701
|  | 8.06667 | 1671.8823 |  | 8.06668 | 1556.3475
|  | 8.07 | 1671.0837 |  | 8.07002 | 1556.525
|  | 8.07333 | 1670.3738 |  | 8.07335 | 1556.7025
|  | 8.07667 | 1669.6639 |  | 8.07668 | 1556.7912
|  | 8.08 | 1669.1315 |  | 8.08002 | 1556.9687
|  | 8.08333 | 1668.6878 |  | 8.08335 | 1557.0574
|  | 8.08667 | 1668.2441 |  | 8.08668 | 1557.2349
|  | 8.09 | 1667.7117 |  | 8.09002 | 1557.4124
|  | 8.09333 | 1667.1793 |  | 8.09335 | 1557.5011
|  | 8.09667 | 1666.5581 |  | 8.09668 | 1557.6786
|  | 8.1 | 1665.8482 |  | 8.10002 | 1557.6786
|  | 8.10333 | 1665.2271 |  | 8.10335 | 1557.856
|  | 8.10667 | 1664.6059 |  | 8.10668 | 1558.0335
|  | 8.11 | 1663.9848 |  | 8.11002 | 1558.1223
|  | 8.11333 | 1663.4524 |  | 8.11335 | 1558.3885
|  | 8.11667 | 1662.8312 |  | 8.11668 | 1558.5659
|  | 8.12 | 1662.2988 |  | 8.12002 | 1558.7434
|  | 8.12333 | 1661.7664 |  | 8.12335 | 1558.9209
|  | 8.12667 | 1661.1452 |  | 8.12668 | 1559.0984
|  | 8.13 | 1660.6128 |  | 8.13002 | 1559.1871
|  | 8.13333 | 1659.9029 |  | 8.13335 | 1559.2758
|  | 8.13667 | 1659.2817 |  | 8.13668 | 1559.4533
|  | 8.14 | 1658.6606 |  | 8.14002 | 1559.542
|  | 8.14333 | 1658.0394 |  | 8.14335 | 1559.7195
|  | 8.14667 | 1657.507 |  | 8.14668 | 1559.897
|  | 8.15 | 1656.9746 |  | 8.15002 | 1559.9857
|  | 8.15333 | 1656.5309 |  | 8.15335 | 1560.1632
|  | 8.15667 | 1656.0872 |  | 8.15668 | 1560.2519
|  | 8.16 | 1655.6435 |  | 8.16002 | 1560.3407
|  | 8.16333 | 1655.1999 |  | 8.16335 | 1560.5181
|  | 8.16667 | 1654.49 |  | 8.16668 | 1560.6069
|  | 8.17 | 1653.8688 |  | 8.17002 | 1560.6956
|  | 8.17333 | 1653.1589 |  | 8.17335 | 1560.8731
|  | 8.17667 | 1652.3603 |  | 8.17668 | 1560.9618
|  | 8.18 | 1651.7391 |  | 8.18002 | 1561.0506
|  | 8.18333 | 1651.118 |  | 8.18335 | 1561.228
|  | 8.18667 | 1650.5856 |  | 8.18668 | 1561.3168
|  | 8.19 | 1649.9644 |  | 8.19002 | 1561.4055
|  | 8.19333 | 1649.432 |  | 8.19335 | 1561.6717
|  | 8.19667 | 1648.8108 |  | 8.19668 | 1561.8492
|  | 8.2 | 1648.101 |  | 8.20002 | 1562.0267
|  | 8.20333 | 1647.5685 |  | 8.20335 | 1562.2041
|  | 8.20667 | 1647.0361 |  | 8.20668 | 1562.2929
|  | 8.21 | 1646.415 |  | 8.21002 | 1562.3816
|  | 8.21333 | 1645.7938 |  | 8.21335 | 1562.4703
|  | 8.21667 | 1645.0839 |  | 8.21668 | 1562.6478
|  | 8.22 | 1644.374 |  | 8.22002 | 1562.7365
|  | 8.22333 | 1643.7529 |  | 8.22335 | 1563.0028
|  | 8.22667 | 1643.2205 |  | 8.22668 | 1563.269
|  | 8.23 | 1642.688 |  | 8.23002 | 1563.3577
|  | 8.23333 | 1642.0669 |  | 8.23335 | 1563.5352
|  | 8.23667 | 1641.4457 |  | 8.23668 | 1563.5352
|  | 8.24 | 1640.7358 |  | 8.24002 | 1563.5352
|  | 8.24333 | 1640.0259 |  | 8.24335 | 1563.7126
|  | 8.24667 | 1639.3161 |  | 8.24668 | 1563.8014
|  | 8.25 | 1638.6949 |  | 8.25002 | 1563.9789
|  | 8.25333 | 1637.8963 |  | 8.25335 | 1564.2451
|  | 8.25667 | 1637.0089 |  | 8.25668 | 1564.5113
|  | 8.26 | 1636.2103 |  | 8.26002 | 1564.6888
|  | 8.26333 | 1635.3229 |  | 8.26335 | 1564.8662
|  | 8.26667 | 1634.613 |  | 8.26668 | 1564.955
|  | 8.27 | 1633.9919 |  | 8.27002 | 1564.955
|  | 8.27333 | 1633.3707 |  | 8.27335 | 1565.1324
|  | 8.27667 | 1632.8383 |  | 8.27668 | 1565.2212
|  | 8.28 | 1632.3059 |  | 8.28002 | 1565.3099
|  | 8.28333 | 1631.7735 |  | 8.28335 | 1565.4874
|  | 8.28667 | 1631.0636 |  | 8.28668 | 1565.6649
|  | 8.29 | 1630.2649 |  | 8.29002 | 1565.8423
|  | 8.29333 | 1629.3776 |  | 8.29335 | 1566.0198
|  | 8.29667 | 1628.579 |  | 8.29668 | 1566.1973
|  | 8.3 | 1627.8691 |  | 8.30002 | 1566.286
|  | 8.30333 | 1627.2479 |  | 8.30335 | 1566.3747
|  | 8.30667 | 1626.7155 |  | 8.30668 | 1566.4635
|  | 8.31 | 1626.0943 |  | 8.31002 | 1566.4635
|  | 8.31333 | 1625.4732 |  | 8.31335 | 1566.5522
|  | 8.31667 | 1624.7633 |  | 8.31668 | 1566.5522
|  | 8.32 | 1624.0534 |  | 8.32002 | 1566.641
|  | 8.32333 | 1623.3435 |  | 8.32335 | 1566.7297
|  | 8.32667 | 1622.7223 |  | 8.32668 | 1566.8184
|  | 8.33 | 1622.1012 |  | 8.33002 | 1566.9959
|  | 8.33333 | 1621.3913 |  | 8.33335 | 1567.0846
|  | 8.33667 | 1620.6814 |  | 8.33668 | 1567.1734
|  | 8.34 | 1619.9715 |  | 8.34002 | 1567.2621
|  | 8.34333 | 1619.1729 |  | 8.34335 | 1567.4396
|  | 8.34667 | 1618.463 |  | 8.34668 | 1567.6171
|  | 8.35 | 1617.7531 |  | 8.35002 | 1567.7945
|  | 8.35333 | 1616.9545 |  | 8.35335 | 1567.972
|  | 8.35667 | 1616.2446 |  | 8.35668 | 1568.0607
|  | 8.36 | 1615.5347 |  | 8.36002 | 1568.1495
|  | 8.36333 | 1614.8248 |  | 8.36335 | 1568.3269
|  | 8.36667 | 1614.1149 |  | 8.36668 | 1568.4157
|  | 8.37 | 1613.405 |  | 8.37002 | 1568.5044
|  | 8.37333 | 1612.6064 |  | 8.37335 | 1568.5932
|  | 8.37667 | 1611.8965 |  | 8.37668 | 1568.5932
|  | 8.38 | 1611.0979 |  | 8.38002 | 1568.5932
|  | 8.38333 | 1610.388 |  | 8.38335 | 1568.6819
|  | 8.38667 | 1609.7668 |  | 8.38668 | 1568.8594
|  | 8.39 | 1609.1457 |  | 8.39002 | 1569.0368
|  | 8.39333 | 1608.6133 |  | 8.39335 | 1569.2143
|  | 8.39667 | 1607.9034 |  | 8.39668 | 1569.303
|  | 8.4 | 1607.2822 |  | 8.40002 | 1569.303
|  | 8.40333 | 1606.5723 |  | 8.40335 | 1569.3918
|  | 8.40667 | 1605.8624 |  | 8.40668 | 1569.4805
|  | 8.41 | 1605.2413 |  | 8.41002 | 1569.658
|  | 8.41333 | 1604.4427 |  | 8.41335 | 1569.8355
|  | 8.41667 | 1603.7328 |  | 8.41668 | 1570.1017
|  | 8.42 | 1603.0229 |  | 8.42002 | 1570.3679
|  | 8.42333 | 1602.313 |  | 8.42335 | 1570.6341
|  | 8.42667 | 1601.6918 |  | 8.42668 | 1570.9003
|  | 8.43 | 1600.8932 |  | 8.43002 | 1570.989
|  | 8.43333 | 1600.1833 |  | 8.43335 | 1571.1665
|  | 8.43667 | 1599.4734 |  | 8.43668 | 1571.2552
|  | 8.44 | 1598.8523 |  | 8.44002 | 1571.344
|  | 8.44333 | 1598.3198 |  | 8.44335 | 1571.5215
|  | 8.44667 | 1597.7874 |  | 8.44668 | 1571.6102
|  | 8.45 | 1597.255 |  | 8.45002 | 1571.6989
|  | 8.45333 | 1596.6339 |  | 8.45335 | 1571.8764
|  | 8.45667 | 1595.924 |  | 8.45668 | 1571.9651
|  | 8.46 | 1595.0366 |  | 8.46002 | 1572.1426
|  | 8.46333 | 1594.3267 |  | 8.46335 | 1572.2313
|  | 8.46667 | 1593.4393 |  | 8.46668 | 1572.3201
|  | 8.47 | 1592.8182 |  | 8.47002 | 1572.4976
|  | 8.47333 | 1592.2858 |  | 8.47335 | 1572.4976
|  | 8.47667 | 1591.6646 |  | 8.47668 | 1572.5863
|  | 8.48 | 1591.2209 |  | 8.48002 | 1572.675
|  | 8.48333 | 1590.6885 |  | 8.48335 | 1572.675
|  | 8.48667 | 1590.0674 |  | 8.48668 | 1572.7638
|  | 8.49 | 1589.3575 |  | 8.49002 | 1572.8525
|  | 8.49333 | 1588.7363 |  | 8.49335 | 1572.9412
|  | 8.49667 | 1588.0264 |  | 8.49668 | 1573.03
|  | 8.5 | 1587.4053 |  | 8.50002 | 1573.1187
|  | 8.50333 | 1586.6954 |  | 8.50335 | 1573.2962
|  | 8.50667 | 1586.0742 |  | 8.50668 | 1573.4737
|  | 8.51 | 1585.4531 |  | 8.51002 | 1573.6511
|  | 8.51333 | 1584.8319 |  | 8.51335 | 1573.8286
|  | 8.51667 | 1584.2995 |  | 8.51668 | 1573.9173
|  | 8.52 | 1583.5896 |  | 8.52002 | 1573.9173
|  | 8.52333 | 1582.8797 |  | 8.52335 | 1574.0061
|  | 8.52667 | 1582.1698 |  | 8.52668 | 1574.0948
|  | 8.53 | 1581.4599 |  | 8.53002 | 1574.2723
|  | 8.53333 | 1580.75 |  | 8.53335 | 1574.4498
|  | 8.53667 | 1580.1289 |  | 8.53668 | 1574.5385
|  | 8.54 | 1579.5077 |  | 8.54002 | 1574.716
|  | 8.54333 | 1578.7978 |  | 8.54335 | 1574.716
|  | 8.54667 | 1578.1767 |  | 8.54668 | 1574.8934
|  | 8.55 | 1577.2893 |  | 8.55002 | 1575.0709
|  | 8.55333 | 1576.402 |  | 8.55335 | 1575.0709
|  | 8.55667 | 1575.6921 |  | 8.55668 | 1575.2484
|  | 8.56 | 1574.8047 |  | 8.56002 | 1575.2484
|  | 8.56333 | 1574.2723 |  | 8.56335 | 1575.2484
|  | 8.56667 | 1573.7399 |  | 8.56668 | 1575.4259
|  | 8.57 | 1573.1187 |  | 8.57002 | 1575.5146
|  | 8.57333 | 1572.5863 |  | 8.57335 | 1575.6033
|  | 8.57667 | 1571.6989 |  | 8.57668 | 1575.6921
|  | 8.58 | 1570.8116 |  | 8.58002 | 1575.7808
|  | 8.58333 | 1569.9242 |  | 8.58335 | 1575.8695
|  | 8.58667 | 1569.1256 |  | 8.58668 | 1576.047
|  | 8.59 | 1568.5044 |  | 8.59002 | 1576.2245
|  | 8.59333 | 1567.8833 |  | 8.59335 | 1576.2245
|  | 8.59667 | 1567.2621 |  | 8.59668 | 1576.3132
|  | 8.6 | 1566.5522 |  | 8.60002 | 1576.402
|  | 8.60333 | 1565.8423 |  | 8.60335 | 1576.4907
|  | 8.60667 | 1565.1324 |  | 8.60668 | 1576.7569
|  | 8.61 | 1564.4225 |  | 8.61002 | 1576.8456
|  | 8.61333 | 1563.8014 |  | 8.61335 | 1576.9344
|  | 8.61667 | 1563.1802 |  | 8.61668 | 1577.0231
|  | 8.62 | 1562.4703 |  | 8.62002 | 1577.1118
|  | 8.62333 | 1561.8492 |  | 8.62335 | 1577.2893
|  | 8.62667 | 1561.1393 |  | 8.62668 | 1577.3781
|  | 8.63 | 1560.4294 |  | 8.63002 | 1577.4668
|  | 8.63333 | 1559.7195 |  | 8.63335 | 1577.6443
|  | 8.63667 | 1559.0096 |  | 8.63668 | 1577.733
|  | 8.64 | 1558.2997 |  | 8.64002 | 1577.9105
|  | 8.64333 | 1557.6786 |  | 8.64335 | 1578.0879
|  | 8.64667 | 1557.1462 |  | 8.64668 | 1578.0879
|  | 8.65 | 1556.525 |  | 8.65002 | 1578.1767
|  | 8.65333 | 1555.9926 |  | 8.65335 | 1578.2654
|  | 8.65667 | 1555.2827 |  | 8.65668 | 1578.2654
|  | 8.66 | 1554.6615 |  | 8.66002 | 1578.3542
|  | 8.66333 | 1553.8629 |  | 8.66335 | 1578.4429
|  | 8.66667 | 1553.0643 |  | 8.66668 | 1578.4429
|  | 8.67 | 1552.2657 |  | 8.67002 | 1578.5316
|  | 8.67333 | 1551.467 |  | 8.67335 | 1578.7091
|  | 8.67667 | 1550.8459 |  | 8.67668 | 1578.8866
|  | 8.68 | 1550.2247 |  | 8.68002 | 1579.064
|  | 8.68333 | 1549.6923 |  | 8.68335 | 1579.2415
|  | 8.68667 | 1549.1599 |  | 8.68668 | 1579.2415
|  | 8.69 | 1548.6275 |  | 8.69002 | 1579.2415
|  | 8.69333 | 1548.0063 |  | 8.69335 | 1579.419
|  | 8.69667 | 1547.3852 |  | 8.69668 | 1579.5965
|  | 8.7 | 1546.6753 |  | 8.70002 | 1579.7739
|  | 8.70333 | 1545.9654 |  | 8.70335 | 1579.9514
|  | 8.70667 | 1545.1667 |  | 8.70668 | 1579.9514
|  | 8.71 | 1544.4569 |  | 8.71002 | 1580.0401
|  | 8.71333 | 1543.8357 |  | 8.71335 | 1580.1289
|  | 8.71667 | 1543.1258 |  | 8.71668 | 1580.2176
|  | 8.72 | 1542.5934 |  | 8.72002 | 1580.3064
|  | 8.72333 | 1541.8835 |  | 8.72335 | 1580.3064
|  | 8.72667 | 1541.1736 |  | 8.72668 | 1580.3951
|  | 8.73 | 1540.5525 |  | 8.73002 | 1580.4838
|  | 8.73333 | 1539.8426 |  | 8.73335 | 1580.5726
|  | 8.73667 | 1539.2214 |  | 8.73668 | 1580.6613
|  | 8.74 | 1538.6003 |  | 8.74002 | 1580.8388
|  | 8.74333 | 1537.9791 |  | 8.74335 | 1580.9275
|  | 8.74667 | 1537.3579 |  | 8.74668 | 1581.105
|  | 8.75 | 1536.7368 |  | 8.75002 | 1581.2825
|  | 8.75333 | 1536.0269 |  | 8.75335 | 1581.2825
|  | 8.75667 | 1535.317 |  | 8.75668 | 1581.3712
|  | 8.76 | 1534.6071 |  | 8.76002 | 1581.3712
|  | 8.76333 | 1533.8972 |  | 8.76335 | 1581.5487
|  | 8.76667 | 1533.1873 |  | 8.76668 | 1581.6374
|  | 8.77 | 1532.6549 |  | 8.77002 | 1581.7261
|  | 8.77333 | 1532.1225 |  | 8.77335 | 1581.9036
|  | 8.77667 | 1531.5901 |  | 8.77668 | 1581.8149
|  | 8.78 | 1531.0577 |  | 8.78002 | 1581.8149
|  | 8.78333 | 1530.3478 |  | 8.78335 | 1581.9036
|  | 8.78667 | 1529.6379 |  | 8.78668 | 1581.9036
|  | 8.79 | 1528.8392 |  | 8.79002 | 1581.9923
|  | 8.79333 | 1528.1294 |  | 8.79335 | 1582.0811
|  | 8.79667 | 1527.4195 |  | 8.79668 | 1582.0811
|  | 8.8 | 1526.7983 |  | 8.80002 | 1582.2586
|  | 8.80333 | 1526.3546 |  | 8.80335 | 1582.2586
|  | 8.80667 | 1525.9109 |  | 8.80668 | 1582.436
|  | 8.81 | 1525.4673 |  | 8.81002 | 1582.436
|  | 8.81333 | 1524.9348 |  | 8.81335 | 1582.436
|  | 8.81667 | 1524.3137 |  | 8.81668 | 1582.6135
|  | 8.82 | 1523.6925 |  | 8.82002 | 1582.6135
|  | 8.82333 | 1523.0714 |  | 8.82335 | 1582.791
|  | 8.82667 | 1522.4502 |  | 8.82668 | 1582.8797
|  | 8.83 | 1521.8291 |  | 8.83002 | 1582.9684
|  | 8.83333 | 1521.2079 |  | 8.83335 | 1583.0572
|  | 8.83667 | 1520.6755 |  | 8.83668 | 1583.1459
|  | 8.84 | 1520.0543 |  | 8.84002 | 1583.2347
|  | 8.84333 | 1519.4332 |  | 8.84335 | 1583.3234
|  | 8.84667 | 1518.7233 |  | 8.84668 | 1583.4121
|  | 8.85 | 1518.0134 |  | 8.85002 | 1583.5009
|  | 8.85333 | 1517.3923 |  | 8.85335 | 1583.5896
|  | 8.85667 | 1516.8598 |  | 8.85668 | 1583.7671
|  | 8.86 | 1516.3274 |  | 8.86002 | 1583.9445
|  | 8.86333 | 1515.795 |  | 8.86335 | 1584.122
|  | 8.86667 | 1515.2626 |  | 8.86668 | 1584.122
|  | 8.87 | 1514.6414 |  | 8.87002 | 1584.0333
|  | 8.87333 | 1514.0203 |  | 8.87335 | 1584.0333
|  | 8.87667 | 1513.2216 |  | 8.87668 | 1584.0333
|  | 8.88 | 1512.5118 |  | 8.88002 | 1584.122
|  | 8.88333 | 1511.7131 |  | 8.88335 | 1584.2108
|  | 8.88667 | 1510.8258 |  | 8.88668 | 1584.2108
|  | 8.89 | 1510.1159 |  | 8.89002 | 1584.2108
|  | 8.89333 | 1509.3172 |  | 8.89335 | 1584.2995
|  | 8.89667 | 1508.6074 |  | 8.89668 | 1584.2995
|  | 8.9 | 1507.9862 |  | 8.90002 | 1584.3882
|  | 8.90333 | 1507.365 |  | 8.90335 | 1584.477
|  | 8.90667 | 1506.6552 |  | 8.90668 | 1584.5657
|  | 8.91 | 1505.9453 |  | 8.91002 | 1584.7432
|  | 8.91333 | 1505.3241 |  | 8.91335 | 1584.8319
|  | 8.91667 | 1504.6142 |  | 8.91668 | 1584.9206
|  | 8.92 | 1503.9931 |  | 8.92002 | 1584.9206
|  | 8.92333 | 1503.4606 |  | 8.92335 | 1584.9206
|  | 8.92667 | 1502.7508 |  | 8.92668 | 1584.9206
|  | 8.93 | 1502.0409 |  | 8.93002 | 1584.9206
|  | 8.93333 | 1501.4197 |  | 8.93335 | 1584.9206
|  | 8.93667 | 1500.7098 |  | 8.93668 | 1585.0981
|  | 8.94 | 1499.9999 |  | 8.94002 | 1585.2756
|  | 8.94333 | 1499.3788 |  | 8.94335 | 1585.4531
|  | 8.94667 | 1498.6689 |  | 8.94668 | 1585.6305
|  | 8.95 | 1497.959 |  | 8.95002 | 1585.6305
|  | 8.95333 | 1497.3378 |  | 8.95335 | 1585.6305
|  | 8.95667 | 1496.7167 |  | 8.95668 | 1585.6305
|  | 8.96 | 1496.0955 |  | 8.96002 | 1585.6305
|  | 8.96333 | 1495.2969 |  | 8.96335 | 1585.7193
|  | 8.96667 | 1494.587 |  | 8.96668 | 1585.808
|  | 8.97 | 1493.7884 |  | 8.97002 | 1585.8967
|  | 8.97333 | 1492.9897 |  | 8.97335 | 1586.0742
|  | 8.97667 | 1492.3686 |  | 8.97668 | 1586.0742
|  | 8.98 | 1491.7474 |  | 8.98002 | 1586.0742
|  | 8.98333 | 1491.215 |  | 8.98335 | 1586.163
|  | 8.98667 | 1490.6826 |  | 8.98668 | 1586.163
|  | 8.99 | 1490.2389 |  | 8.99002 | 1586.2517
|  | 8.99333 | 1489.7065 |  | 8.99335 | 1586.3404
|  | 8.99667 | 1488.9966 |  | 8.99668 | 1586.4292
|  | 9 | 1488.3755 |  | 9.00002 | 1586.5179
|  | 9.00333 | 1487.7543 |  | 9.00335 | 1586.5179
|  | 9.00667 | 1487.1331 |  | 9.00668 | 1586.7841
|  | 9.01 | 1486.512 |  | 9.01002 | 1586.7841
|  | 9.01333 | 1485.9796 |  | 9.01335 | 1586.9616
|  | 9.01667 | 1485.3584 |  | 9.01668 | 1587.2278
|  | 9.02 | 1484.826 |  | 9.02002 | 1587.2278
|  | 9.02333 | 1484.2936 |  | 9.02335 | 1587.4053
|  | 9.02667 | 1483.7612 |  | 9.02668 | 1587.4053
|  | 9.03 | 1483.2287 |  | 9.03002 | 1587.4053
|  | 9.03333 | 1482.5189 |  | 9.03335 | 1587.494
|  | 9.03667 | 1481.9864 |  | 9.03668 | 1587.494
|  | 9.04 | 1481.2765 |  | 9.04002 | 1587.494
|  | 9.04333 | 1480.7441 |  | 9.04335 | 1587.5827
|  | 9.04667 | 1480.3004 |  | 9.04668 | 1587.494
|  | 9.05 | 1479.768 |  | 9.05002 | 1587.5827
|  | 9.05333 | 1479.3243 |  | 9.05335 | 1587.6715
|  | 9.05667 | 1478.7919 |  | 9.05668 | 1587.7602
|  | 9.06 | 1478.3482 |  | 9.06002 | 1587.9377
|  | 9.06333 | 1477.8158 |  | 9.06335 | 1588.0264
|  | 9.06667 | 1477.2834 |  | 9.06668 | 1588.1152
|  | 9.07 | 1476.6623 |  | 9.07002 | 1588.1152
|  | 9.07333 | 1475.9524 |  | 9.07335 | 1588.2039
|  | 9.07667 | 1475.4199 |  | 9.07668 | 1588.2926
|  | 9.08 | 1474.7988 |  | 9.08002 | 1588.3814
|  | 9.08333 | 1474.2664 |  | 9.08335 | 1588.4701
|  | 9.08667 | 1473.734 |  | 9.08668 | 1588.4701
|  | 9.09 | 1473.2015 |  | 9.09002 | 1588.5588
|  | 9.09333 | 1472.7579 |  | 9.09335 | 1588.6476
|  | 9.09667 | 1472.4029 |  | 9.09668 | 1588.7363
|  | 9.1 | 1472.048 |  | 9.10002 | 1588.825
|  | 9.10333 | 1471.6043 |  | 9.10335 | 1588.825
|  | 9.10667 | 1471.0719 |  | 9.10668 | 1588.825
|  | 9.11 | 1470.4507 |  | 9.11002 | 1588.825
|  | 9.11333 | 1469.9183 |  | 9.11335 | 1588.825
|  | 9.11667 | 1469.4746 |  | 9.11668 | 1588.9138
|  | 9.12 | 1468.8534 |  | 9.12002 | 1589.0025
|  | 9.12333 | 1468.321 |  | 9.12335 | 1589.0913
|  | 9.12667 | 1467.6999 |  | 9.12668 | 1589.18
|  | 9.13 | 1466.99 |  | 9.13002 | 1589.2687
|  | 9.13333 | 1466.635 |  | 9.13335 | 1589.2687
|  | 9.13667 | 1466.1026 |  | 9.13668 | 1589.3575
|  | 9.14 | 1465.5702 |  | 9.14002 | 1589.4462
|  | 9.14333 | 1465.1265 |  | 9.14335 | 1589.4462
|  | 9.14667 | 1464.4166 |  | 9.14668 | 1589.5349
|  | 9.15 | 1463.7955 |  | 9.15002 | 1589.5349
|  | 9.15333 | 1463.2631 |  | 9.15335 | 1589.6237
|  | 9.15667 | 1462.6419 |  | 9.15668 | 1589.8011
|  | 9.16 | 1462.287 |  | 9.16002 | 1589.8899
|  | 9.16333 | 1461.8433 |  | 9.16335 | 1590.0674
|  | 9.16667 | 1461.3996 |  | 9.16668 | 1590.1561
|  | 9.17 | 1460.9559 |  | 9.17002 | 1590.1561
|  | 9.17333 | 1460.246 |  | 9.17335 | 1590.2448
|  | 9.17667 | 1459.6249 |  | 9.17669 | 1590.2448
|  | 9.18 | 1458.915 |  | 9.18002 | 1590.2448
|  | 9.18333 | 1458.2051 |  | 9.18335 | 1590.2448
|  | 9.18667 | 1457.5839 |  | 9.18669 | 1590.2448
|  | 9.19 | 1457.0515 |  | 9.19002 | 1590.2448
|  | 9.19333 | 1456.5191 |  | 9.19335 | 1590.2448
|  | 9.19667 | 1456.0754 |  | 9.19669 | 1590.3336
|  | 9.2 | 1455.7205 |  | 9.20002 | 1590.4223
|  | 9.20333 | 1455.188 |  | 9.20335 | 1590.511
|  | 9.20667 | 1454.8331 |  | 9.20669 | 1590.5998
|  | 9.21 | 1454.3007 |  | 9.21002 | 1590.5998
|  | 9.21333 | 1453.7683 |  | 9.21335 | 1590.5998
|  | 9.21667 | 1453.0584 |  | 9.21669 | 1590.5998
|  | 9.22 | 1452.2597 |  | 9.22002 | 1590.5998
|  | 9.22333 | 1451.6386 |  | 9.22335 | 1590.6885
|  | 9.22667 | 1451.0174 |  | 9.22669 | 1590.7772
|  | 9.23 | 1450.5738 |  | 9.23002 | 1590.866
|  | 9.23333 | 1450.1301 |  | 9.23335 | 1590.9547
|  | 9.23667 | 1449.5977 |  | 9.23669 | 1590.9547
|  | 9.24 | 1449.154 |  | 9.24002 | 1590.9547
|  | 9.24333 | 1448.7103 |  | 9.24335 | 1590.9547
|  | 9.24667 | 1448.1779 |  | 9.24669 | 1591.0435
|  | 9.25 | 1447.7342 |  | 9.25002 | 1590.9547
|  | 9.25333 | 1447.113 |  | 9.25335 | 1590.9547
|  | 9.25667 | 1446.4919 |  | 9.25669 | 1590.9547
|  | 9.26 | 1445.9595 |  | 9.26002 | 1590.866
|  | 9.26333 | 1445.427 |  | 9.26335 | 1591.0435
|  | 9.26667 | 1444.9834 |  | 9.26669 | 1591.0435
|  | 9.27 | 1444.5397 |  | 9.27002 | 1591.1322
|  | 9.27333 | 1444.0073 |  | 9.27335 | 1591.3097
|  | 9.27667 | 1443.3861 |  | 9.27669 | 1591.3984
|  | 9.28 | 1442.8537 |  | 9.28002 | 1591.5759
|  | 9.28333 | 1442.2325 |  | 9.28335 | 1591.6646
|  | 9.28667 | 1441.7001 |  | 9.28669 | 1591.6646
|  | 9.29 | 1441.1677 |  | 9.29002 | 1591.6646
|  | 9.29333 | 1440.5465 |  | 9.29335 | 1591.6646
|  | 9.29667 | 1440.0141 |  | 9.29669 | 1591.6646
|  | 9.3 | 1439.4817 |  | 9.30002 | 1591.7533
|  | 9.30333 | 1438.9493 |  | 9.30335 | 1591.8421
|  | 9.30667 | 1438.4169 |  | 9.30669 | 1591.9308
|  | 9.31 | 1437.9732 |  | 9.31002 | 1592.0196
|  | 9.31333 | 1437.4408 |  | 9.31335 | 1592.0196
|  | 9.31667 | 1436.9083 |  | 9.31669 | 1592.0196
|  | 9.32 | 1436.3759 |  | 9.32002 | 1592.0196
|  | 9.32333 | 1435.666 |  | 9.32335 | 1592.0196
|  | 9.32667 | 1434.9561 |  | 9.32669 | 1592.1083
|  | 9.33 | 1434.335 |  | 9.33002 | 1592.197
|  | 9.33333 | 1433.5364 |  | 9.33335 | 1592.2858
|  | 9.33667 | 1432.9152 |  | 9.33669 | 1592.3745
|  | 9.34 | 1432.2941 |  | 9.34002 | 1592.3745
|  | 9.34333 | 1431.6729 |  | 9.34335 | 1592.3745
|  | 9.34667 | 1431.2292 |  | 9.34669 | 1592.3745
|  | 9.35 | 1430.6968 |  | 9.35002 | 1592.3745
|  | 9.35333 | 1430.1644 |  | 9.35335 | 1592.3745
|  | 9.35667 | 1429.5432 |  | 9.35669 | 1592.3745
|  | 9.36 | 1428.8333 |  | 9.36002 | 1592.3745
|  | 9.36333 | 1428.2122 |  | 9.36335 | 1592.3745
|  | 9.36667 | 1427.5023 |  | 9.36669 | 1592.3745
|  | 9.37 | 1426.8811 |  | 9.37002 | 1592.3745
|  | 9.37333 | 1426.26 |  | 9.37335 | 1592.3745
|  | 9.37667 | 1425.5501 |  | 9.37669 | 1592.3745
|  | 9.38 | 1425.1064 |  | 9.38002 | 1592.3745
|  | 9.38333 | 1424.574 |  | 9.38335 | 1592.3745
|  | 9.38667 | 1424.1303 |  | 9.38669 | 1592.3745
|  | 9.39 | 1423.5979 |  | 9.39002 | 1592.4632
|  | 9.39333 | 1423.0655 |  | 9.39335 | 1592.552
|  | 9.39667 | 1422.6218 |  | 9.39669 | 1592.7294
|  | 9.4 | 1422.1781 |  | 9.40002 | 1592.9069
|  | 9.40333 | 1421.7344 |  | 9.40335 | 1592.9957
|  | 9.40667 | 1421.2907 |  | 9.40669 | 1592.9957
|  | 9.41 | 1420.6696 |  | 9.41002 | 1592.9957
|  | 9.41333 | 1420.0484 |  | 9.41335 | 1592.9957
|  | 9.41667 | 1419.6048 |  | 9.41669 | 1592.9069
|  | 9.42 | 1418.8949 |  | 9.42002 | 1592.9957
|  | 9.42333 | 1418.2737 |  | 9.42335 | 1592.9957
|  | 9.42667 | 1417.6526 |  | 9.42669 | 1592.9957
|  | 9.43 | 1416.9427 |  | 9.43002 | 1592.9957
|  | 9.43333 | 1416.4102 |  | 9.43335 | 1592.9069
|  | 9.43667 | 1415.8778 |  | 9.43669 | 1592.9069
|  | 9.44 | 1415.3454 |  | 9.44002 | 1592.9069
|  | 9.44333 | 1414.7243 |  | 9.44335 | 1592.9957
|  | 9.44667 | 1414.1031 |  | 9.44669 | 1593.0844
|  | 9.45 | 1413.5707 |  | 9.45002 | 1593.0844
|  | 9.45333 | 1412.9495 |  | 9.45335 | 1593.0844
|  | 9.45667 | 1412.5058 |  | 9.45669 | 1593.0844
|  | 9.46 | 1411.8847 |  | 9.46002 | 1592.9957
|  | 9.46333 | 1411.2635 |  | 9.46335 | 1592.9957
|  | 9.46667 | 1410.4649 |  | 9.46669 | 1592.9957
|  | 9.47 | 1409.6663 |  | 9.47002 | 1592.9957
|  | 9.47333 | 1408.9564 |  | 9.47335 | 1593.0844
|  | 9.47667 | 1408.2465 |  | 9.47669 | 1593.0844
|  | 9.48 | 1407.7141 |  | 9.48002 | 1593.0844
|  | 9.48333 | 1407.0929 |  | 9.48335 | 1593.0844
|  | 9.48667 | 1406.5605 |  | 9.48669 | 1593.0844
|  | 9.49 | 1405.9393 |  | 9.49002 | 1593.0844
|  | 9.49333 | 1405.2295 |  | 9.49335 | 1593.0844
|  | 9.49667 | 1404.6083 |  | 9.49669 | 1593.1731
|  | 9.5 | 1403.8984 |  | 9.50002 | 1593.2619
|  | 9.50333 | 1403.1885 |  | 9.50335 | 1593.3506
|  | 9.50667 | 1402.6561 |  | 9.50669 | 1593.5281
|  | 9.51 | 1401.9462 |  | 9.51002 | 1593.6168
|  | 9.51333 | 1401.3251 |  | 9.51335 | 1593.7055
|  | 9.51667 | 1400.7039 |  | 9.51669 | 1593.7055
|  | 9.52 | 1399.994 |  | 9.52002 | 1593.7055
|  | 9.52333 | 1399.3729 |  | 9.52335 | 1593.7943
|  | 9.52667 | 1398.7517 |  | 9.52669 | 1593.7943
|  | 9.53 | 1398.1305 |  | 9.53002 | 1593.883
|  | 9.53333 | 1397.5094 |  | 9.53335 | 1593.883
|  | 9.53667 | 1396.8882 |  | 9.53669 | 1593.7943
|  | 9.54 | 1396.2671 |  | 9.54002 | 1593.7943
|  | 9.54333 | 1395.7347 |  | 9.54335 | 1593.883
|  | 9.54667 | 1395.2022 |  | 9.54669 | 1593.9718
|  | 9.55 | 1394.6698 |  | 9.55002 | 1594.1492
|  | 9.55333 | 1394.1374 |  | 9.55335 | 1594.3267
|  | 9.55667 | 1393.4275 |  | 9.55669 | 1594.4154
|  | 9.56 | 1392.7176 |  | 9.56002 | 1594.5042
|  | 9.56333 | 1392.0077 |  | 9.56335 | 1594.5042
|  | 9.56667 | 1391.2978 |  | 9.56669 | 1594.5042
|  | 9.57 | 1390.6767 |  | 9.57002 | 1594.5042
|  | 9.57333 | 1390.1443 |  | 9.57335 | 1594.5042
|  | 9.57667 | 1389.5231 |  | 9.57669 | 1594.5042
|  | 9.58 | 1388.902 |  | 9.58002 | 1594.5042
|  | 9.58333 | 1388.3695 |  | 9.58335 | 1594.5042
|  | 9.58667 | 1387.6597 |  | 9.58669 | 1594.5929
|  | 9.59 | 1387.1272 |  | 9.59002 | 1594.6816
|  | 9.59333 | 1386.5061 |  | 9.59335 | 1594.7704
|  | 9.59667 | 1385.7962 |  | 9.59669 | 1594.8591
|  | 9.6 | 1385.0863 |  | 9.60002 | 1594.8591
|  | 9.60333 | 1384.3764 |  | 9.60335 | 1594.8591
|  | 9.60667 | 1383.7553 |  | 9.60669 | 1594.8591
|  | 9.61 | 1383.0454 |  | 9.61002 | 1594.8591
|  | 9.61333 | 1382.5129 |  | 9.61335 | 1594.8591
|  | 9.61667 | 1381.8031 |  | 9.61669 | 1594.9479
|  | 9.62 | 1381.0932 |  | 9.62002 | 1595.0366
|  | 9.62333 | 1380.472 |  | 9.62335 | 1595.1253
|  | 9.62667 | 1379.7621 |  | 9.62669 | 1595.1253
|  | 9.63 | 1379.3184 |  | 9.63002 | 1595.1253
|  | 9.63333 | 1378.6973 |  | 9.63335 | 1595.1253
|  | 9.63667 | 1378.1649 |  | 9.63669 | 1595.1253
|  | 9.64 | 1377.6324 |  | 9.64002 | 1595.2141
|  | 9.64333 | 1377.0113 |  | 9.64335 | 1595.2141
|  | 9.64667 | 1376.3901 |  | 9.64669 | 1595.4803
|  | 9.65 | 1375.769 |  | 9.65002 | 1595.4803
|  | 9.65333 | 1375.1478 |  | 9.65335 | 1595.6577
|  | 9.65667 | 1374.4379 |  | 9.65669 | 1595.924
|  | 9.66 | 1373.9055 |  | 9.66002 | 1595.8352
|  | 9.66333 | 1373.2844 |  | 9.66335 | 1596.0127
|  | 9.66667 | 1372.6632 |  | 9.66669 | 1596.1014
|  | 9.67 | 1372.1308 |  | 9.67002 | 1596.1014
|  | 9.67333 | 1371.5096 |  | 9.67335 | 1596.1902
|  | 9.67667 | 1370.8885 |  | 9.67669 | 1596.2789
|  | 9.68 | 1370.2673 |  | 9.68002 | 1596.2789
|  | 9.68333 | 1369.6462 |  | 9.68335 | 1596.2789
|  | 9.68667 | 1368.8475 |  | 9.68669 | 1596.2789
|  | 9.69 | 1368.1376 |  | 9.69002 | 1596.2789
|  | 9.69333 | 1367.339 |  | 9.69335 | 1596.2789
|  | 9.69667 | 1366.6291 |  | 9.69669 | 1596.2789
|  | 9.7 | 1366.0967 |  | 9.70002 | 1596.2789
|  | 9.70333 | 1365.5643 |  | 9.70335 | 1596.2789
|  | 9.70667 | 1365.1206 |  | 9.70669 | 1596.2789
|  | 9.71 | 1364.4995 |  | 9.71002 | 1596.2789
|  | 9.71333 | 1363.8783 |  | 9.71335 | 1596.2789
|  | 9.71667 | 1363.1684 |  | 9.71669 | 1596.2789
|  | 9.72 | 1362.4585 |  | 9.72002 | 1596.2789
|  | 9.72333 | 1361.8374 |  | 9.72335 | 1596.2789
|  | 9.72667 | 1361.2162 |  | 9.72669 | 1596.2789
|  | 9.73 | 1360.6838 |  | 9.73002 | 1596.2789
|  | 9.73333 | 1360.2401 |  | 9.73335 | 1596.2789
|  | 9.73667 | 1359.5302 |  | 9.73669 | 1596.3676
|  | 9.74 | 1358.9091 |  | 9.74002 | 1596.4564
|  | 9.74333 | 1358.1104 |  | 9.74335 | 1596.5451
|  | 9.74667 | 1357.3118 |  | 9.74669 | 1596.5451
|  | 9.75 | 1356.6907 |  | 9.75002 | 1596.5451
|  | 9.75333 | 1355.9808 |  | 9.75335 | 1596.5451
|  | 9.75667 | 1355.3596 |  | 9.75669 | 1596.5451
|  | 9.76 | 1354.6497 |  | 9.76002 | 1596.6339
|  | 9.76333 | 1354.1173 |  | 9.76335 | 1596.6339
|  | 9.76667 | 1353.4961 |  | 9.76669 | 1596.6339
|  | 9.77 | 1352.9637 |  | 9.77002 | 1596.6339
|  | 9.77333 | 1352.3426 |  | 9.77335 | 1596.5451
|  | 9.77667 | 1351.5439 |  | 9.77669 | 1596.5451
|  | 9.78 | 1350.7453 |  | 9.78002 | 1596.5451
|  | 9.78333 | 1349.9467 |  | 9.78335 | 1596.5451
|  | 9.78667 | 1349.2368 |  | 9.78669 | 1596.7226
|  | 9.79 | 1348.6156 |  | 9.79002 | 1596.8113
|  | 9.79333 | 1347.9945 |  | 9.79335 | 1596.8113
|  | 9.79667 | 1347.2846 |  | 9.79669 | 1596.8113
|  | 9.8 | 1346.486 |  | 9.80002 | 1596.7226
|  | 9.80333 | 1345.6873 |  | 9.80335 | 1596.6339
|  | 9.80667 | 1344.9775 |  | 9.80669 | 1596.6339
|  | 9.81 | 1344.2676 |  | 9.81002 | 1596.6339
|  | 9.81333 | 1343.6464 |  | 9.81335 | 1596.6339
|  | 9.81667 | 1342.8478 |  | 9.81669 | 1596.6339
|  | 9.82 | 1342.0491 |  | 9.82002 | 1596.5451
|  | 9.82333 | 1341.2505 |  | 9.82335 | 1596.5451
|  | 9.82667 | 1340.4519 |  | 9.82669 | 1596.5451
|  | 9.83 | 1339.742 |  | 9.83002 | 1596.6339
|  | 9.83333 | 1339.0321 |  | 9.83335 | 1596.7226
|  | 9.83667 | 1338.3222 |  | 9.83669 | 1596.7226
|  | 9.84 | 1337.6123 |  | 9.84002 | 1596.7226
|  | 9.84333 | 1336.9912 |  | 9.84335 | 1596.6339
|  | 9.84667 | 1336.37 |  | 9.84669 | 1596.7226
|  | 9.85 | 1335.7489 |  | 9.85002 | 1596.7226
|  | 9.85333 | 1335.039 |  | 9.85335 | 1596.8113
|  | 9.85667 | 1334.2403 |  | 9.85669 | 1596.8113
|  | 9.86 | 1333.4417 |  | 9.86002 | 1596.7226
|  | 9.86333 | 1332.5544 |  | 9.86335 | 1596.7226
|  | 9.86667 | 1331.8445 |  | 9.86669 | 1596.7226
|  | 9.87 | 1331.1346 |  | 9.87002 | 1596.7226
|  | 9.87333 | 1330.5134 |  | 9.87335 | 1596.6339
|  | 9.87667 | 1329.981 |  | 9.87669 | 1596.7226
|  | 9.88 | 1329.2711 |  | 9.88002 | 1596.6339
|  | 9.88333 | 1328.65 |  | 9.88335 | 1596.6339
|  | 9.88667 | 1328.0288 |  | 9.88669 | 1596.7226
|  | 9.89 | 1327.4076 |  | 9.89002 | 1596.6339
|  | 9.89333 | 1326.964 |  | 9.89335 | 1596.6339
|  | 9.89667 | 1326.3428 |  | 9.89669 | 1596.7226
|  | 9.9 | 1325.6329 |  | 9.90002 | 1596.7226
|  | 9.90333 | 1325.0118 |  | 9.90335 | 1596.7226
|  | 9.90667 | 1324.3019 |  | 9.90669 | 1596.7226
|  | 9.91 | 1323.7695 |  | 9.91002 | 1596.6339
|  | 9.91333 | 1323.237 |  | 9.91335 | 1596.7226
|  | 9.91667 | 1322.5271 |  | 9.91669 | 1596.7226
|  | 9.92 | 1321.906 |  | 9.92002 | 1596.7226
|  | 9.92333 | 1321.1961 |  | 9.92335 | 1596.8113
|  | 9.92667 | 1320.4862 |  | 9.92669 | 1596.8113
|  | 9.93 | 1319.8651 |  | 9.93002 | 1596.8113
|  | 9.93333 | 1319.1552 |  | 9.93335 | 1596.8113
|  | 9.93667 | 1318.534 |  | 9.93669 | 1596.7226
|  | 9.94 | 1317.7354 |  | 9.94002 | 1596.6339
|  | 9.94333 | 1316.9368 |  | 9.94335 | 1596.7226
|  | 9.94667 | 1316.2269 |  | 9.94669 | 1596.7226
|  | 9.95 | 1315.3395 |  | 9.95002 | 1596.7226
|  | 9.95333 | 1314.6296 |  | 9.95335 | 1596.7226
|  | 9.95667 | 1313.9197 |  | 9.95669 | 1596.7226
|  | 9.96 | 1313.2098 |  | 9.96002 | 1596.7226
|  | 9.96333 | 1312.6774 |  | 9.96335 | 1596.8113
|  | 9.96667 | 1312.0563 |  | 9.96669 | 1596.9001
|  | 9.97 | 1311.5238 |  | 9.97002 | 1596.9001
|  | 9.97333 | 1310.8139 |  | 9.97335 | 1596.9001
|  | 9.97667 | 1310.104 |  | 9.97669 | 1596.9001
|  | 9.98 | 1309.3942 |  | 9.98002 | 1596.8113
|  | 9.98333 | 1308.5955 |  | 9.98335 | 1596.8113
|  | 9.98667 | 1307.9744 |  | 9.98669 | 1596.8113
|  | 9.99 | 1307.2645 |  | 9.99002 | 1596.7226
|  | 9.99333 | 1306.6433 |  | 9.99335 | 1596.7226
|  | 9.99667 | 1306.0222 |  | 9.99669 | 1596.6339
|  | 10 | 1305.401 |  | 10.00002 | 1596.6339
|  | 10.00333 | 1304.6911 |  | 10.00335 | 1596.6339
|  | 10.00667 | 1304.07 |  | 10.00669 | 1596.5451
|  | 10.01 | 1303.3601 |  | 10.01002 | 1596.5451
|  | 10.01333 | 1302.6502 |  | 10.01335 | 1596.5451
|  | 10.01667 | 1302.029 |  | 10.01669 | 1596.5451
|  | 10.02 | 1301.4966 |  | 10.02002 | 1596.6339
|  | 10.02333 | 1300.9642 |  | 10.02335 | 1596.6339
|  | 10.02667 | 1300.343 |  | 10.02669 | 1596.5451
|  | 10.03 | 1299.7219 |  | 10.03002 | 1596.5451
|  | 10.03333 | 1298.9233 |  | 10.03335 | 1596.4564
|  | 10.03667 | 1298.2134 |  | 10.03669 | 1596.3676
|  | 10.04 | 1297.681 |  | 10.04002 | 1596.3676
|  | 10.04333 | 1297.0598 |  | 10.04335 | 1596.3676
|  | 10.04667 | 1296.5274 |  | 10.04669 | 1596.3676
|  | 10.05 | 1295.995 |  | 10.05002 | 1596.3676
|  | 10.05333 | 1295.2851 |  | 10.05335 | 1596.3676
|  | 10.05667 | 1294.7527 |  | 10.05669 | 1596.2789
|  | 10.06 | 1294.1315 |  | 10.06002 | 1596.2789
|  | 10.06333 | 1293.5103 |  | 10.06335 | 1596.2789
|  | 10.06667 | 1292.8005 |  | 10.06669 | 1596.2789
|  | 10.07 | 1292.0018 |  | 10.07002 | 1596.2789
|  | 10.07333 | 1291.2032 |  | 10.07335 | 1596.2789
|  | 10.07667 | 1290.4933 |  | 10.07669 | 1596.2789
|  | 10.08 | 1289.8722 |  | 10.08002 | 1596.2789
|  | 10.08333 | 1289.3397 |  | 10.08335 | 1596.2789
|  | 10.08667 | 1288.8961 |  | 10.08669 | 1596.2789
|  | 10.09 | 1288.3636 |  | 10.09002 | 1596.2789
|  | 10.09333 | 1287.8312 |  | 10.09335 | 1596.2789
|  | 10.09667 | 1287.2101 |  | 10.09669 | 1596.2789
|  | 10.1 | 1286.5002 |  | 10.10002 | 1596.2789
|  | 10.10333 | 1285.7903 |  | 10.10335 | 1596.2789
|  | 10.10667 | 1285.0804 |  | 10.10669 | 1596.2789
|  | 10.11 | 1284.2818 |  | 10.11002 | 1596.2789
|  | 10.11333 | 1283.5719 |  | 10.11335 | 1596.2789
|  | 10.11667 | 1282.9507 |  | 10.11669 | 1596.2789
|  | 10.12 | 1282.3296 |  | 10.12002 | 1596.2789
|  | 10.12333 | 1281.7971 |  | 10.12335 | 1596.2789
|  | 10.12667 | 1281.176 |  | 10.12669 | 1596.1902
|  | 10.13 | 1280.4661 |  | 10.13002 | 1596.1902
|  | 10.13333 | 1279.7562 |  | 10.13335 | 1596.1902
|  | 10.13667 | 1279.135 |  | 10.13669 | 1596.1902
|  | 10.14 | 1278.6026 |  | 10.14002 | 1596.1902
|  | 10.14333 | 1278.0702 |  | 10.14335 | 1596.1902
|  | 10.14667 | 1277.6265 |  | 10.14669 | 1596.1902
|  | 10.15 | 1277.0941 |  | 10.15002 | 1596.1902
|  | 10.15333 | 1276.473 |  | 10.15335 | 1596.2789
|  | 10.15667 | 1275.9405 |  | 10.15669 | 1596.1902
|  | 10.16 | 1275.2306 |  | 10.16002 | 1596.1902
|  | 10.16333 | 1274.5208 |  | 10.16335 | 1596.1902
|  | 10.16667 | 1273.8109 |  | 10.16669 | 1596.1014
|  | 10.17 | 1273.0122 |  | 10.17002 | 1596.1014
|  | 10.17333 | 1272.3911 |  | 10.17335 | 1596.0127
|  | 10.17667 | 1271.7699 |  | 10.17669 | 1595.924
|  | 10.18 | 1271.1488 |  | 10.18002 | 1595.924
|  | 10.18333 | 1270.6164 |  | 10.18335 | 1595.7465
|  | 10.18667 | 1269.9952 |  | 10.18669 | 1595.7465
|  | 10.19 | 1269.374 |  | 10.19002 | 1595.7465
|  | 10.19333 | 1268.7529 |  | 10.19335 | 1595.8352
|  | 10.19667 | 1268.043 |  | 10.19669 | 1596.0127
|  | 10.2 | 1267.3331 |  | 10.20002 | 1595.8352
|  | 10.20333 | 1266.712 |  | 10.20335 | 1595.6577
|  | 10.20667 | 1266.0908 |  | 10.20669 | 1595.3915
|  | 10.21 | 1265.4696 |  | 10.21002 | 1595.2141
|  | 10.21333 | 1264.9372 |  | 10.21335 | 1595.1253
|  | 10.21667 | 1264.3161 |  | 10.21669 | 1595.0366
|  | 10.22 | 1263.7837 |  | 10.22002 | 1594.9479
|  | 10.22333 | 1263.1625 |  | 10.22335 | 1594.8591
|  | 10.22667 | 1262.5413 |  | 10.22669 | 1594.8591
|  | 10.23 | 1261.9202 |  | 10.23002 | 1594.8591
|  | 10.23333 | 1261.2103 |  | 10.23335 | 1594.7704
|  | 10.23667 | 1260.5891 |  | 10.23669 | 1594.6816
|  | 10.24 | 1259.8793 |  | 10.24002 | 1594.5929
|  | 10.24333 | 1259.0806 |  | 10.24335 | 1594.5042
|  | 10.24667 | 1258.282 |  | 10.24669 | 1594.5042
|  | 10.25 | 1257.4834 |  | 10.25002 | 1594.5042
|  | 10.25333 | 1256.6847 |  | 10.25335 | 1594.5042
|  | 10.25667 | 1256.0636 |  | 10.25669 | 1594.5042
|  | 10.26 | 1255.3537 |  | 10.26002 | 1594.5042
|  | 10.26333 | 1254.6438 |  | 10.26335 | 1594.4154
|  | 10.26667 | 1254.0227 |  | 10.26669 | 1594.4154
|  | 10.27 | 1253.4015 |  | 10.27002 | 1594.4154
|  | 10.27333 | 1252.8691 |  | 10.27335 | 1594.4154
|  | 10.27667 | 1252.3367 |  | 10.27669 | 1594.5042
|  | 10.28 | 1251.7155 |  | 10.28002 | 1594.4154
|  | 10.28333 | 1251.0056 |  | 10.28335 | 1594.3267
|  | 10.28667 | 1250.207 |  | 10.28669 | 1594.1492
|  | 10.29 | 1249.4971 |  | 10.29002 | 1593.9718
|  | 10.29333 | 1248.6985 |  | 10.29335 | 1593.883
|  | 10.29667 | 1247.9886 |  | 10.29669 | 1593.7943
|  | 10.3 | 1247.4562 |  | 10.30002 | 1593.7943
|  | 10.30333 | 1246.835 |  | 10.30335 | 1593.7943
|  | 10.30667 | 1246.3026 |  | 10.30669 | 1593.7055
|  | 10.31 | 1245.6814 |  | 10.31002 | 1593.6168
|  | 10.31333 | 1244.9715 |  | 10.31335 | 1593.5281
|  | 10.31667 | 1244.2616 |  | 10.31669 | 1593.3506
|  | 10.32 | 1243.6405 |  | 10.32002 | 1593.2619
|  | 10.32333 | 1243.0193 |  | 10.32335 | 1593.1731
|  | 10.32667 | 1242.4869 |  | 10.32669 | 1593.0844
|  | 10.33 | 1241.8658 |  | 10.33002 | 1593.0844
|  | 10.33333 | 1241.2446 |  | 10.33335 | 1593.0844
|  | 10.33667 | 1240.6235 |  | 10.33669 | 1593.0844
|  | 10.34 | 1239.9136 |  | 10.34002 | 1593.0844
|  | 10.34333 | 1239.2037 |  | 10.34335 | 1593.0844
|  | 10.34667 | 1238.4938 |  | 10.34669 | 1593.0844
|  | 10.35 | 1237.7839 |  | 10.35002 | 1593.0844
|  | 10.35333 | 1237.074 |  | 10.35335 | 1593.0844
|  | 10.35667 | 1236.5416 |  | 10.35669 | 1593.0844
|  | 10.36 | 1236.0979 |  | 10.36002 | 1593.0844
|  | 10.36333 | 1235.6542 |  | 10.36335 | 1592.9957
|  | 10.36667 | 1235.2105 |  | 10.36669 | 1592.9069
|  | 10.37 | 1234.5894 |  | 10.37002 | 1592.8182
|  | 10.37333 | 1233.7908 |  | 10.37335 | 1592.6407
|  | 10.37667 | 1233.0809 |  | 10.37669 | 1592.552
|  | 10.38 | 1232.4597 |  | 10.38002 | 1592.552
|  | 10.38333 | 1231.9273 |  | 10.38335 | 1592.552
|  | 10.38667 | 1231.5723 |  | 10.38669 | 1592.552
|  | 10.39 | 1231.1287 |  | 10.39002 | 1592.552
|  | 10.39333 | 1230.5962 |  | 10.39335 | 1592.3745
|  | 10.39667 | 1230.1526 |  | 10.39669 | 1592.2858
|  | 10.4 | 1229.6201 |  | 10.40002 | 1592.2858
|  | 10.40333 | 1229.0877 |  | 10.40335 | 1592.197
|  | 10.40667 | 1228.5553 |  | 10.40669 | 1592.2858
|  | 10.41 | 1228.0229 |  | 10.41002 | 1592.197
|  | 10.41333 | 1227.4017 |  | 10.41335 | 1592.1083
|  | 10.41667 | 1226.8693 |  | 10.41669 | 1592.1083
|  | 10.42 | 1226.3369 |  | 10.42002 | 1592.0196
|  | 10.42333 | 1225.7157 |  | 10.42335 | 1591.9308
|  | 10.42667 | 1225.0946 |  | 10.42669 | 1591.8421
|  | 10.43 | 1224.3847 |  | 10.43002 | 1591.7533
|  | 10.43333 | 1223.7635 |  | 10.43335 | 1591.7533
|  | 10.43667 | 1223.2311 |  | 10.43669 | 1591.7533
|  | 10.44 | 1222.6987 |  | 10.44002 | 1591.7533
|  | 10.44333 | 1222.255 |  | 10.44335 | 1591.7533
|  | 10.44667 | 1221.7226 |  | 10.44669 | 1591.6646
|  | 10.45 | 1221.1902 |  | 10.45002 | 1591.6646
|  | 10.45333 | 1220.6578 |  | 10.45335 | 1591.6646
|  | 10.45667 | 1220.1254 |  | 10.45669 | 1591.6646
|  | 10.46 | 1219.6817 |  | 10.46002 | 1591.6646
|  | 10.46333 | 1219.1493 |  | 10.46335 | 1591.6646
|  | 10.46667 | 1218.7056 |  | 10.46669 | 1591.5759
|  | 10.47 | 1218.2619 |  | 10.47002 | 1591.3984
|  | 10.47333 | 1217.8182 |  | 10.47335 | 1591.2209
|  | 10.47667 | 1217.3745 |  | 10.47669 | 1591.0435
|  | 10.48 | 1216.9308 |  | 10.48002 | 1590.9547
|  | 10.48333 | 1216.3097 |  | 10.48335 | 1590.9547
|  | 10.48667 | 1215.5998 |  | 10.48669 | 1590.9547
|  | 10.49 | 1214.9786 |  | 10.49002 | 1590.9547
|  | 10.49333 | 1214.2687 |  | 10.49335 | 1590.9547
|  | 10.49667 | 1213.7363 |  | 10.49669 | 1590.9547
|  | 10.5 | 1213.2926 |  | 10.50002 | 1590.9547
|  | 10.50333 | 1212.7602 |  | 10.50335 | 1590.9547
|  | 10.50667 | 1212.3165 |  | 10.50669 | 1590.9547
|  | 10.51 | 1211.8729 |  | 10.51002 | 1590.9547
|  | 10.51333 | 1211.3404 |  | 10.51335 | 1590.9547
|  | 10.51667 | 1210.808 |  | 10.51669 | 1590.9547
|  | 10.52 | 1210.1869 |  | 10.52002 | 1590.866
|  | 10.52333 | 1209.5657 |  | 10.52335 | 1590.7772
|  | 10.52667 | 1209.0333 |  | 10.52669 | 1590.6885
|  | 10.53 | 1208.5009 |  | 10.53002 | 1590.5998
|  | 10.53333 | 1208.1459 |  | 10.53335 | 1590.5998
|  | 10.53667 | 1207.5248 |  | 10.53669 | 1590.5998
|  | 10.54 | 1206.9924 |  | 10.54002 | 1590.5998
|  | 10.54333 | 1206.4599 |  | 10.54335 | 1590.5998
|  | 10.54667 | 1205.8388 |  | 10.54669 | 1590.511
|  | 10.55 | 1205.5726 |  | 10.55002 | 1590.4223
|  | 10.55333 | 1205.0402 |  | 10.55335 | 1590.3336
|  | 10.55667 | 1204.5965 |  | 10.55669 | 1590.2448
|  | 10.56 | 1204.0641 |  | 10.56002 | 1590.2448
|  | 10.56333 | 1203.4429 |  | 10.56335 | 1590.2448
|  | 10.56667 | 1202.9992 |  | 10.56669 | 1590.2448
|  | 10.57 | 1202.4668 |  | 10.57002 | 1590.2448
|  | 10.57333 | 1201.9344 |  | 10.57335 | 1590.2448
|  | 10.57667 | 1201.3132 |  | 10.57669 | 1590.1561
|  | 10.58 | 1200.6921 |  | 10.58002 | 1590.1561
|  | 10.58333 | 1199.9822 |  | 10.58335 | 1590.1561
|  | 10.58667 | 1199.361 |  | 10.58669 | 1590.0674
|  | 10.59 | 1198.7399 |  | 10.59002 | 1589.9786
|  | 10.59333 | 1198.1187 |  | 10.59335 | 1589.8899
|  | 10.59667 | 1197.4976 |  | 10.59669 | 1589.7124
|  | 10.6 | 1196.8764 |  | 10.60002 | 1589.6237
|  | 10.60333 | 1196.2553 |  | 10.60335 | 1589.6237
|  | 10.60667 | 1195.6341 |  | 10.60669 | 1589.5349
|  | 10.61 | 1195.1017 |  | 10.61002 | 1589.5349
|  | 10.61333 | 1194.5693 |  | 10.61335 | 1589.5349
|  | 10.61667 | 1194.1256 |  | 10.61669 | 1589.4462
|  | 10.62 | 1193.7706 |  | 10.62002 | 1589.4462
|  | 10.62333 | 1193.327 |  | 10.62335 | 1589.3575
|  | 10.62667 | 1192.8833 |  | 10.62669 | 1589.18
|  | 10.63 | 1192.3509 |  | 10.63002 | 1589.0913
|  | 10.63333 | 1191.5522 |  | 10.63335 | 1588.9138
|  | 10.63667 | 1190.8423 |  | 10.63669 | 1588.825
|  | 10.64 | 1190.1325 |  | 10.64002 | 1588.825
|  | 10.64333 | 1189.5113 |  | 10.64335 | 1588.825
|  | 10.64667 | 1188.9789 |  | 10.64669 | 1588.825
|  | 10.65 | 1188.4465 |  | 10.65002 | 1588.825
|  | 10.65333 | 1188.0028 |  | 10.65335 | 1588.825
|  | 10.65667 | 1187.3816 |  | 10.65669 | 1588.6476
|  | 10.66 | 1186.8492 |  | 10.66002 | 1588.5588
|  | 10.66333 | 1186.2281 |  | 10.66335 | 1588.2926
|  | 10.66667 | 1185.6069 |  | 10.66669 | 1588.1152
|  | 10.67 | 1185.1632 |  | 10.67002 | 1588.0264
|  | 10.67333 | 1184.6308 |  | 10.67335 | 1587.8489
|  | 10.67667 | 1184.1871 |  | 10.67669 | 1587.7602
|  | 10.68 | 1183.6547 |  | 10.68002 | 1587.6715
|  | 10.68333 | 1182.9448 |  | 10.68335 | 1587.5827
|  | 10.68667 | 1182.3236 |  | 10.68669 | 1587.494
|  | 10.69 | 1181.7025 |  | 10.69002 | 1587.494
|  | 10.69333 | 1180.9926 |  | 10.69335 | 1587.4053
|  | 10.69667 | 1180.4602 |  | 10.69669 | 1587.4053
|  | 10.7 | 1179.7503 |  | 10.70002 | 1587.2278
|  | 10.70333 | 1179.2179 |  | 10.70335 | 1587.2278
|  | 10.70667 | 1178.6855 |  | 10.70669 | 1587.0503
|  | 10.71 | 1178.0643 |  | 10.71002 | 1586.8728
|  | 10.71333 | 1177.6206 |  | 10.71335 | 1586.8728
|  | 10.71667 | 1176.9995 |  | 10.71669 | 1586.6066
|  | 10.72 | 1176.467 |  | 10.72002 | 1586.5179
|  | 10.72333 | 1175.9346 |  | 10.72335 | 1586.4292
|  | 10.72667 | 1175.3135 |  | 10.72669 | 1586.3404
|  | 10.73 | 1174.5148 |  | 10.73002 | 1586.2517
|  | 10.73333 | 1173.7162 |  | 10.73335 | 1586.2517
|  | 10.73667 | 1172.9176 |  | 10.73669 | 1586.2517
|  | 10.74 | 1172.2077 |  | 10.74002 | 1586.163
|  | 10.74333 | 1171.764 |  | 10.74335 | 1586.163
|  | 10.74667 | 1171.2316 |  | 10.74669 | 1586.163
|  | 10.75 | 1170.6992 |  | 10.75002 | 1586.0742
|  | 10.75333 | 1170.2555 |  | 10.75335 | 1586.0742
|  | 10.75667 | 1169.7231 |  | 10.75669 | 1585.9855
|  | 10.76 | 1169.1907 |  | 10.76002 | 1585.8967
|  | 10.76333 | 1168.6582 |  | 10.76335 | 1585.8967
|  | 10.76667 | 1167.9484 |  | 10.76669 | 1585.808
|  | 10.77 | 1167.3272 |  | 10.77002 | 1585.808
|  | 10.77333 | 1166.706 |  | 10.77335 | 1585.7193
|  | 10.77667 | 1166.0849 |  | 10.77669 | 1585.6305
|  | 10.78 | 1165.4637 |  | 10.78002 | 1585.6305
|  | 10.78333 | 1164.8426 |  | 10.78335 | 1585.6305
|  | 10.78667 | 1164.2214 |  | 10.78669 | 1585.6305
|  | 10.79 | 1163.689 |  | 10.79002 | 1585.5418
|  | 10.79333 | 1163.1566 |  | 10.79335 | 1585.3643
|  | 10.79667 | 1162.5354 |  | 10.79669 | 1585.1869
|  | 10.8 | 1161.9143 |  | 10.80002 | 1585.0094
|  | 10.80333 | 1161.2931 |  | 10.80335 | 1584.9206
|  | 10.80667 | 1160.7607 |  | 10.80669 | 1584.9206
|  | 10.81 | 1160.2283 |  | 10.81002 | 1584.9206
|  | 10.81333 | 1159.6959 |  | 10.81335 | 1584.9206
|  | 10.81667 | 1159.1635 |  | 10.81669 | 1584.8319
|  | 10.82 | 1158.631 |  | 10.82002 | 1584.7432
|  | 10.82333 | 1158.1874 |  | 10.82335 | 1584.6544
|  | 10.82667 | 1157.6549 |  | 10.82669 | 1584.477
|  | 10.83 | 1157.1225 |  | 10.83002 | 1584.3882
|  | 10.83333 | 1156.4126 |  | 10.83335 | 1584.2995
|  | 10.83667 | 1155.7027 |  | 10.83669 | 1584.2108
|  | 10.84 | 1155.0816 |  | 10.84002 | 1584.2108
|  | 10.84333 | 1154.3717 |  | 10.84336 | 1584.2108
|  | 10.84667 | 1153.8393 |  | 10.84669 | 1584.2108
|  | 10.85 | 1153.3068 |  | 10.85002 | 1584.2108
|  | 10.85333 | 1152.8632 |  | 10.85336 | 1584.122
|  | 10.85667 | 1152.4195 |  | 10.85669 | 1583.9445
|  | 10.86 | 1151.8871 |  | 10.86002 | 1583.8558
|  | 10.86333 | 1151.3546 |  | 10.86336 | 1583.6783
|  | 10.86667 | 1150.6448 |  | 10.86669 | 1583.5896
|  | 10.87 | 1150.0236 |  | 10.87002 | 1583.4121
|  | 10.87333 | 1149.3137 |  | 10.87336 | 1583.2347
|  | 10.87667 | 1148.6038 |  | 10.87669 | 1583.1459
|  | 10.88 | 1147.9827 |  | 10.88002 | 1583.0572
|  | 10.88333 | 1147.2728 |  | 10.88336 | 1583.0572
|  | 10.88667 | 1146.8291 |  | 10.88669 | 1582.9684
|  | 10.89 | 1146.3854 |  | 10.89002 | 1582.791
|  | 10.89333 | 1145.9417 |  | 10.89336 | 1582.6135
|  | 10.89667 | 1145.498 |  | 10.89669 | 1582.436
|  | 10.9 | 1144.8769 |  | 10.90002 | 1582.2586
|  | 10.90333 | 1144.167 |  | 10.90336 | 1582.1698
|  | 10.90667 | 1143.5458 |  | 10.90669 | 1582.0811
|  | 10.91 | 1143.0134 |  | 10.91002 | 1581.9923
|  | 10.91333 | 1142.481 |  | 10.91336 | 1581.9036
|  | 10.91667 | 1141.9486 |  | 10.91669 | 1581.8149
|  | 10.92 | 1141.4162 |  | 10.92002 | 1581.6374
|  | 10.92333 | 1140.7063 |  | 10.92336 | 1581.5487
|  | 10.92667 | 1139.9964 |  | 10.92669 | 1581.4599
|  | 10.93 | 1139.3752 |  | 10.93002 | 1581.3712
|  | 10.93333 | 1138.6653 |  | 10.93336 | 1581.2825
|  | 10.93667 | 1138.1329 |  | 10.93669 | 1581.1937
|  | 10.94 | 1137.6892 |  | 10.94002 | 1581.0162
|  | 10.94333 | 1137.1568 |  | 10.94336 | 1580.75
|  | 10.94667 | 1136.6244 |  | 10.94669 | 1580.5726
|  | 10.95 | 1136.0033 |  | 10.95002 | 1580.3951
|  | 10.95333 | 1135.4708 |  | 10.95336 | 1580.3064
|  | 10.95667 | 1134.9384 |  | 10.95669 | 1580.2176
|  | 10.96 | 1134.4947 |  | 10.96002 | 1580.1289
|  | 10.96333 | 1134.0511 |  | 10.96336 | 1580.0401
|  | 10.96667 | 1133.6074 |  | 10.96669 | 1579.8627
|  | 10.97 | 1133.075 |  | 10.97002 | 1579.6852
|  | 10.97333 | 1132.4538 |  | 10.97336 | 1579.5077
|  | 10.97667 | 1131.9214 |  | 10.97669 | 1579.3303
|  | 10.98 | 1131.2115 |  | 10.98002 | 1579.2415
|  | 10.98333 | 1130.6791 |  | 10.98336 | 1579.2415
|  | 10.98667 | 1130.1467 |  | 10.98669 | 1579.064
|  | 10.99 | 1129.6142 |  | 10.99002 | 1578.7978
|  | 10.99333 | 1129.0818 |  | 10.99336 | 1578.6204
|  | 10.99667 | 1128.6381 |  | 10.99669 | 1578.3542
|  | 11 | 1128.1945 |  | 11.00002 | 1578.2654
|  | 11.00333 | 1127.7508 |  | 11.00336 | 1578.2654
|  | 11.00667 | 1127.3958 |  | 11.00669 | 1578.0879
|  | 11.01 | 1126.7747 |  | 11.01002 | 1577.9992
|  | 11.01333 | 1126.2423 |  | 11.01336 | 1577.8217
|  | 11.01667 | 1125.7098 |  | 11.01669 | 1577.6443
|  | 11.02 | 1125.1774 |  | 11.02002 | 1577.4668
|  | 11.02333 | 1124.7337 |  | 11.02336 | 1577.2006
|  | 11.02667 | 1124.2901 |  | 11.02669 | 1576.9344
|  | 11.03 | 1123.7576 |  | 11.03002 | 1576.6682
|  | 11.03333 | 1123.2252 |  | 11.03336 | 1576.402
|  | 11.03667 | 1122.7815 |  | 11.03669 | 1576.1357
|  | 11.04 | 1122.2491 |  | 11.04002 | 1575.8695
|  | 11.04333 | 1121.8054 |  | 11.04336 | 1575.6033
|  | 11.04667 | 1121.3617 |  | 11.04669 | 1575.3371
|  | 11.05 | 1120.8293 |  | 11.05002 | 1575.1596
|  | 11.05333 | 1120.2969 |  | 11.05336 | 1575.0709
|  | 11.05667 | 1119.7645 |  | 11.05669 | 1574.8934
|  | 11.06 | 1119.2321 |  | 11.06002 | 1574.8047
|  | 11.06333 | 1118.7884 |  | 11.06336 | 1574.716
|  | 11.06667 | 1118.4334 |  | 11.06669 | 1574.5385
|  | 11.07 | 1118.0785 |  | 11.07002 | 1574.4498
|  | 11.07333 | 1117.7236 |  | 11.07336 | 1574.2723
|  | 11.07667 | 1117.2799 |  | 11.07669 | 1574.0948
|  | 11.08 | 1116.8362 |  | 11.08002 | 1574.0061
|  | 11.08333 | 1116.3925 |  | 11.08336 | 1573.9173
|  | 11.08667 | 1115.8601 |  | 11.08669 | 1573.7399
|  | 11.09 | 1115.3277 |  | 11.09002 | 1573.5624
|  | 11.09333 | 1114.7065 |  | 11.09336 | 1573.3849
|  | 11.09667 | 1114.0854 |  | 11.09669 | 1573.2074
|  | 11.1 | 1113.5529 |  | 11.10002 | 1573.2074
|  | 11.10333 | 1113.1093 |  | 11.10336 | 1573.1187
|  | 11.10667 | 1112.7543 |  | 11.10669 | 1573.03
|  | 11.11 | 1112.3106 |  | 11.11002 | 1572.8525
|  | 11.11333 | 1111.867 |  | 11.11336 | 1572.675
|  | 11.11667 | 1111.512 |  | 11.11669 | 1572.5863
|  | 11.12 | 1111.0683 |  | 11.12002 | 1572.4976
|  | 11.12333 | 1110.7134 |  | 11.12336 | 1572.4976
|  | 11.12667 | 1110.3584 |  | 11.12669 | 1572.4088
|  | 11.13 | 1109.9148 |  | 11.13002 | 1572.3201
|  | 11.13333 | 1109.4711 |  | 11.13336 | 1572.1426
|  | 11.13667 | 1108.9387 |  | 11.13669 | 1571.9651
|  | 11.14 | 1108.4062 |  | 11.14002 | 1571.8764
|  | 11.14333 | 1107.9626 |  | 11.14336 | 1571.6989
|  | 11.14667 | 1107.5189 |  | 11.14669 | 1571.6102
|  | 11.15 | 1107.0752 |  | 11.15002 | 1571.4327
|  | 11.15333 | 1106.5428 |  | 11.15336 | 1571.2552
|  | 11.15667 | 1105.9216 |  | 11.15669 | 1571.1665
|  | 11.16 | 1105.3892 |  | 11.16002 | 1570.989
|  | 11.16333 | 1104.9455 |  | 11.16336 | 1570.9003
|  | 11.16667 | 1104.5018 |  | 11.16669 | 1570.6341
|  | 11.17 | 1104.0582 |  | 11.17002 | 1570.3679
|  | 11.17333 | 1103.6145 |  | 11.17336 | 1570.1904
|  | 11.17667 | 1102.9933 |  | 11.17669 | 1569.8355
|  | 11.18 | 1102.5496 |  | 11.18002 | 1569.658
|  | 11.18333 | 1102.106 |  | 11.18336 | 1569.4805
|  | 11.18667 | 1101.5735 |  | 11.18669 | 1569.303
|  | 11.19 | 1101.2186 |  | 11.19002 | 1569.303
|  | 11.19333 | 1100.6862 |  | 11.19336 | 1569.303
|  | 11.19667 | 1100.1538 |  | 11.19669 | 1569.2143
|  | 11.2 | 1099.7988 |  | 11.20002 | 1569.0368
|  | 11.20333 | 1099.3551 |  | 11.20336 | 1568.9481
|  | 11.20667 | 1098.8227 |  | 11.20669 | 1568.6819
|  | 11.21 | 1098.379 |  | 11.21002 | 1568.5044
|  | 11.21333 | 1097.7579 |  | 11.21336 | 1568.4157
|  | 11.21667 | 1097.1367 |  | 11.21669 | 1568.1495
|  | 11.22 | 1096.6043 |  | 11.22002 | 1567.972
|  | 11.22333 | 1096.0719 |  | 11.22336 | 1567.7945
|  | 11.22667 | 1095.4507 |  | 11.22669 | 1567.5283
|  | 11.23 | 1094.9183 |  | 11.23002 | 1567.3508
|  | 11.23333 | 1094.4746 |  | 11.23336 | 1567.2621
|  | 11.23667 | 1093.8535 |  | 11.23669 | 1567.1734
|  | 11.24 | 1093.4098 |  | 11.24002 | 1567.1734
|  | 11.24333 | 1092.8774 |  | 11.24336 | 1567.0846
|  | 11.24667 | 1092.2562 |  | 11.24669 | 1566.9072
|  | 11.25 | 1091.7238 |  | 11.25002 | 1566.7297
|  | 11.25333 | 1091.1026 |  | 11.25336 | 1566.5522
|  | 11.25667 | 1090.5702 |  | 11.25669 | 1566.4635
|  | 11.26 | 1089.9491 |  | 11.26002 | 1566.4635
|  | 11.26333 | 1089.3279 |  | 11.26336 | 1566.286
|  | 11.26667 | 1088.7955 |  | 11.26669 | 1566.1085
|  | 11.27 | 1088.1743 |  | 11.27002 | 1565.9311
|  | 11.27333 | 1087.7307 |  | 11.27336 | 1565.6649
|  | 11.27667 | 1087.1982 |  | 11.27669 | 1565.5761
|  | 11.28 | 1086.5771 |  | 11.28002 | 1565.4874
|  | 11.28333 | 1085.9559 |  | 11.28336 | 1565.3099
|  | 11.28667 | 1085.3348 |  | 11.28669 | 1565.2212
|  | 11.29 | 1084.7136 |  | 11.29002 | 1565.0437
|  | 11.29333 | 1084.0925 |  | 11.29336 | 1564.8662
|  | 11.29667 | 1083.4713 |  | 11.29669 | 1564.6888
|  | 11.3 | 1082.7614 |  | 11.30002 | 1564.5113
|  | 11.30333 | 1082.1403 |  | 11.30336 | 1564.2451
|  | 11.30667 | 1081.5191 |  | 11.30669 | 1563.9789
|  | 11.31 | 1080.7205 |  | 11.31002 | 1563.8014
|  | 11.31333 | 1079.9219 |  | 11.31336 | 1563.6239
|  | 11.31667 | 1079.0345 |  | 11.31669 | 1563.6239
|  | 11.32 | 1078.1471 |  | 11.32002 | 1563.6239
|  | 11.32333 | 1077.4372 |  | 11.32336 | 1563.5352
|  | 11.32667 | 1076.7273 |  | 11.32669 | 1563.4464
|  | 11.33 | 1076.0175 |  | 11.33002 | 1563.269
|  | 11.33333 | 1075.3076 |  | 11.33336 | 1563.0915
|  | 11.33667 | 1074.5977 |  | 11.33669 | 1563.0028
|  | 11.34 | 1073.7103 |  | 11.34002 | 1562.8253
|  | 11.34333 | 1072.8229 |  | 11.34336 | 1562.7365
|  | 11.34667 | 1072.0243 |  | 11.34669 | 1562.5591
|  | 11.35 | 1071.2257 |  | 11.35002 | 1562.3816
|  | 11.35333 | 1070.6045 |  | 11.35336 | 1562.2929
|  | 11.35667 | 1069.9834 |  | 11.35669 | 1562.2041
|  | 11.36 | 1069.1848 |  | 11.36002 | 1562.2041
|  | 11.36333 | 1068.3861 |  | 11.36336 | 1561.9379
|  | 11.36667 | 1067.4988 |  | 11.36669 | 1561.6717
|  | 11.37 | 1066.5227 |  | 11.37002 | 1561.4055
|  | 11.37333 | 1065.724 |  | 11.37336 | 1561.1393
|  | 11.37667 | 1064.8367 |  | 11.37669 | 1561.0506
|  | 11.38 | 1064.1268 |  | 11.38002 | 1560.9618
|  | 11.38333 | 1063.5056 |  | 11.38336 | 1560.8731
|  | 11.38667 | 1062.7957 |  | 11.38669 | 1560.6956
|  | 11.39 | 1062.0858 |  | 11.39002 | 1560.6069
|  | 11.39333 | 1061.376 |  | 11.39336 | 1560.5181
|  | 11.39667 | 1060.6661 |  | 11.39669 | 1560.3407
|  | 11.4 | 1059.9562 |  | 11.40002 | 1560.1632
|  | 11.40333 | 1059.4238 |  | 11.40336 | 1559.9857
|  | 11.40667 | 1058.8026 |  | 11.40669 | 1559.7195
|  | 11.41 | 1058.1814 |  | 11.41002 | 1559.542
|  | 11.41333 | 1057.5603 |  | 11.41336 | 1559.3646
|  | 11.41667 | 1056.7617 |  | 11.41669 | 1559.1871
|  | 11.42 | 1055.963 |  | 11.42002 | 1559.0984
|  | 11.42333 | 1055.2531 |  | 11.42336 | 1558.8321
|  | 11.42667 | 1054.4545 |  | 11.42669 | 1558.6547
|  | 11.43 | 1053.8334 |  | 11.43002 | 1558.4772
|  | 11.43333 | 1053.3009 |  | 11.43336 | 1558.211
|  | 11.43667 | 1052.6798 |  | 11.43669 | 1558.0335
|  | 11.44 | 1052.1474 |  | 11.44002 | 1557.856
|  | 11.44333 | 1051.7037 |  | 11.44336 | 1557.6786
|  | 11.44667 | 1051.0825 |  | 11.44669 | 1557.5898
|  | 11.45 | 1050.5501 |  | 11.45002 | 1557.5011
|  | 11.45333 | 1050.0177 |  | 11.45336 | 1557.4124
|  | 11.45667 | 1049.3078 |  | 11.45669 | 1557.3236
|  | 11.46 | 1048.6866 |  | 11.46002 | 1557.1462
|  | 11.46333 | 1047.888 |  | 11.46336 | 1557.0574
|  | 11.46667 | 1047.0894 |  | 11.46669 | 1556.8799
|  | 11.47 | 1046.3795 |  | 11.47002 | 1556.7025
|  | 11.47333 | 1045.7583 |  | 11.47336 | 1556.6137
|  | 11.47667 | 1045.2259 |  | 11.47669 | 1556.4363
|  | 11.48 | 1044.6935 |  | 11.48002 | 1556.3475
|  | 11.48333 | 1044.0724 |  | 11.48336 | 1556.2588
|  | 11.48667 | 1043.5399 |  | 11.48669 | 1556.0813
|  | 11.49 | 1043.185 |  | 11.49002 | 1555.9038
|  | 11.49333 | 1042.83 |  | 11.49336 | 1555.7264
|  | 11.49667 | 1042.6526 |  | 11.49669 | 1555.5489
|  | 11.5 | 1042.2976 |  | 11.50002 | 1555.4602
|  | 11.50333 | 1041.7652 |  | 11.50336 | 1555.4602
|  | 11.50667 | 1041.2328 |  | 11.50669 | 1555.3714
|  | 11.51 | 1040.6116 |  | 11.51002 | 1555.2827
|  | 11.51333 | 1039.9017 |  | 11.51336 | 1555.1052
|  | 11.51667 | 1039.1919 |  | 11.51669 | 1554.9277
|  | 11.52 | 1038.5707 |  | 11.52002 | 1554.839
|  | 11.52333 | 1037.8608 |  | 11.52336 | 1554.6615
|  | 11.52667 | 1037.2397 |  | 11.52669 | 1554.4841
|  | 11.53 | 1036.7072 |  | 11.53002 | 1554.2179
|  | 11.53333 | 1036.0861 |  | 11.53336 | 1553.9516
|  | 11.53667 | 1035.5537 |  | 11.53669 | 1553.7742
|  | 11.54 | 1035.0212 |  | 11.54002 | 1553.508
|  | 11.54333 | 1034.4888 |  | 11.54336 | 1553.2418
|  | 11.54667 | 1033.9564 |  | 11.54669 | 1552.9755
|  | 11.55 | 1033.3353 |  | 11.55002 | 1552.7093
|  | 11.55333 | 1032.7141 |  | 11.55336 | 1552.4431
|  | 11.55667 | 1032.0042 |  | 11.55669 | 1552.3544
|  | 11.56 | 1031.2943 |  | 11.56002 | 1552.1769
|  | 11.56333 | 1030.5844 |  | 11.56336 | 1551.9107
|  | 11.56667 | 1029.8745 |  | 11.56669 | 1551.822
|  | 11.57 | 1029.1646 |  | 11.57002 | 1551.6445
|  | 11.57333 | 1028.5435 |  | 11.57336 | 1551.5558
|  | 11.57667 | 1028.0111 |  | 11.57669 | 1551.467
|  | 11.58 | 1027.4787 |  | 11.58002 | 1551.2896
|  | 11.58333 | 1026.9462 |  | 11.58336 | 1551.1121
|  | 11.58667 | 1026.4138 |  | 11.58669 | 1550.8459
|  | 11.59 | 1025.7927 |  | 11.59002 | 1550.6684
|  | 11.59333 | 1025.1715 |  | 11.59336 | 1550.5797
|  | 11.59667 | 1024.5503 |  | 11.59669 | 1550.4909
|  | 11.6 | 1023.9292 |  | 11.60002 | 1550.4022
|  | 11.60333 | 1023.308 |  | 11.60336 | 1550.2247
|  | 11.60667 | 1022.5981 |  | 11.60669 | 1550.0472
|  | 11.61 | 1021.977 |  | 11.61002 | 1549.781
|  | 11.61333 | 1021.2671 |  | 11.61336 | 1549.6036
|  | 11.61667 | 1020.6459 |  | 11.61669 | 1549.5148
|  | 11.62 | 1020.0248 |  | 11.62002 | 1549.4261
|  | 11.62333 | 1019.4036 |  | 11.62336 | 1549.3374
|  | 11.62667 | 1018.7825 |  | 11.62669 | 1549.2486
|  | 11.63 | 1018.1613 |  | 11.63002 | 1549.0711
|  | 11.63333 | 1017.7176 |  | 11.63336 | 1548.8937
|  | 11.63667 | 1017.1852 |  | 11.63669 | 1548.8049
|  | 11.64 | 1016.6528 |  | 11.64002 | 1548.7162
|  | 11.64333 | 1016.2091 |  | 11.64336 | 1548.6275
|  | 11.64667 | 1015.6767 |  | 11.64669 | 1548.45
|  | 11.65 | 1015.233 |  | 11.65002 | 1548.1838
|  | 11.65333 | 1014.7893 |  | 11.65336 | 1547.9176
|  | 11.65667 | 1014.0795 |  | 11.65669 | 1547.7401
|  | 11.66 | 1013.4583 |  | 11.66002 | 1547.5626
|  | 11.66333 | 1012.8371 |  | 11.66336 | 1547.4739
|  | 11.66667 | 1012.216 |  | 11.66669 | 1547.3852
|  | 11.67 | 1011.7723 |  | 11.67002 | 1547.2077
|  | 11.67333 | 1011.2399 |  | 11.67336 | 1547.0302
|  | 11.67667 | 1010.7075 |  | 11.67669 | 1546.764
|  | 11.68 | 1010.2638 |  | 11.68002 | 1546.4091
|  | 11.68333 | 1009.7314 |  | 11.68336 | 1546.1428
|  | 11.68667 | 1009.2877 |  | 11.68669 | 1545.9654
|  | 11.69 | 1008.844 |  | 11.69002 | 1545.7879
|  | 11.69333 | 1008.3116 |  | 11.69336 | 1545.7879
|  | 11.69667 | 1007.7792 |  | 11.69669 | 1545.5217
|  | 11.7 | 1007.3355 |  | 11.70002 | 1545.2555
|  | 11.70333 | 1006.7143 |  | 11.70336 | 1545.078
|  | 11.70667 | 1006.2707 |  | 11.70669 | 1544.7231
|  | 11.71 | 1005.7382 |  | 11.71002 | 1544.6343
|  | 11.71333 | 1005.1171 |  | 11.71336 | 1544.4569
|  | 11.71667 | 1004.7621 |  | 11.71669 | 1544.2794
|  | 11.72 | 1004.2297 |  | 11.72002 | 1544.1906
|  | 11.72333 | 1003.786 |  | 11.72336 | 1544.0132
|  | 11.72667 | 1003.3424 |  | 11.72669 | 1543.9244
|  | 11.73 | 1002.8099 |  | 11.73002 | 1543.747
|  | 11.73333 | 1002.2775 |  | 11.73336 | 1543.5695
|  | 11.73667 | 1001.7451 |  | 11.73669 | 1543.4808
|  | 11.74 | 1001.2127 |  | 11.74002 | 1543.3033
|  | 11.74333 | 1000.6803 |  | 11.74336 | 1543.1258
|  | 11.74667 | 1000.1478 |  | 11.74669 | 1542.9483
|  | 11.75 | 999.7042 |  | 11.75002 | 1542.7709
|  | 11.75333 | 999.2605 |  | 11.75336 | 1542.6821
|  | 11.75667 | 998.8168 |  | 11.75669 | 1542.5934
|  | 11.76 | 998.4619 |  | 11.76002 | 1542.5047
|  | 11.76333 | 998.0182 |  | 11.76336 | 1542.3272
|  | 11.76667 | 997.4858 |  | 11.76669 | 1542.1497
|  | 11.77 | 996.8646 |  | 11.77002 | 1541.9722
|  | 11.77333 | 996.2434 |  | 11.77336 | 1541.7948
|  | 11.77667 | 995.711 |  | 11.77669 | 1541.706
|  | 11.78 | 995.2673 |  | 11.78002 | 1541.5286
|  | 11.78333 | 994.8237 |  | 11.78336 | 1541.3511
|  | 11.78667 | 994.4687 |  | 11.78669 | 1541.1736
|  | 11.79 | 994.025 |  | 11.79002 | 1540.9961
|  | 11.79333 | 993.5813 |  | 11.79336 | 1540.7299
|  | 11.79667 | 993.2264 |  | 11.79669 | 1540.5525
|  | 11.8 | 992.8715 |  | 11.80002 | 1540.375
|  | 11.80333 | 992.5165 |  | 11.80336 | 1540.1088
|  | 11.80667 | 992.1616 |  | 11.80669 | 1540.02
|  | 11.81 | 991.8066 |  | 11.81002 | 1539.8426
|  | 11.81333 | 991.3629 |  | 11.81336 | 1539.6651
|  | 11.81667 | 991.008 |  | 11.81669 | 1539.4876
|  | 11.82 | 990.5643 |  | 11.82002 | 1539.3101
|  | 11.82333 | 990.1206 |  | 11.82336 | 1539.1327
|  | 11.82667 | 989.6769 |  | 11.82669 | 1538.9552
|  | 11.83 | 989.2333 |  | 11.83002 | 1538.7777
|  | 11.83333 | 988.7008 |  | 11.83336 | 1538.6003
|  | 11.83667 | 988.1684 |  | 11.83669 | 1538.5115
|  | 11.84 | 987.636 |  | 11.84002 | 1538.2453
|  | 11.84333 | 987.1036 |  | 11.84336 | 1538.1566
|  | 11.84667 | 986.8374 |  | 11.84669 | 1537.9791
|  | 11.85 | 986.4824 |  | 11.85002 | 1537.8016
|  | 11.85333 | 986.1275 |  | 11.85336 | 1537.7129
|  | 11.85667 | 985.7725 |  | 11.85669 | 1537.5354
|  | 11.86 | 985.2401 |  | 11.86002 | 1537.3579
|  | 11.86333 | 984.7964 |  | 11.86336 | 1537.1805
|  | 11.86667 | 984.3528 |  | 11.86669 | 1537.0917
|  | 11.87 | 983.8203 |  | 11.87002 | 1536.8255
|  | 11.87333 | 983.4654 |  | 11.87336 | 1536.5593
|  | 11.87667 | 983.0217 |  | 11.87669 | 1536.2931
|  | 11.88 | 982.6668 |  | 11.88002 | 1536.0269
|  | 11.88333 | 982.3118 |  | 11.88336 | 1535.8494
|  | 11.88667 | 981.9569 |  | 11.88669 | 1535.7607
|  | 11.89 | 981.6019 |  | 11.89002 | 1535.5832
|  | 11.89333 | 981.1583 |  | 11.89336 | 1535.4057
|  | 11.89667 | 980.8033 |  | 11.89669 | 1535.2283
|  | 11.9 | 980.4484 |  | 11.90002 | 1535.0508
|  | 11.90333 | 980.0934 |  | 11.90336 | 1534.8733
|  | 11.90667 | 979.7385 |  | 11.90669 | 1534.6959
|  | 11.91 | 979.2948 |  | 11.91002 | 1534.6071
|  | 11.91333 | 978.7624 |  | 11.91336 | 1534.5184
|  | 11.91667 | 978.3187 |  | 11.91669 | 1534.5184
|  | 11.92 | 977.7863 |  | 11.92002 | 1534.3409
|  | 11.92333 | 977.3426 |  | 11.92336 | 1534.1634
|  | 11.92667 | 976.8989 |  | 11.92669 | 1533.986
|  | 11.93 | 976.4552 |  | 11.93002 | 1533.7198
|  | 11.93333 | 976.189 |  | 11.93336 | 1533.5423
|  | 11.93667 | 975.7453 |  | 11.93669 | 1533.3648
|  | 11.94 | 975.3904 |  | 11.94002 | 1533.0986
|  | 11.94333 | 974.9467 |  | 11.94336 | 1532.9211
|  | 11.94667 | 974.4143 |  | 11.94669 | 1532.8324
|  | 11.95 | 974.0593 |  | 11.95002 | 1532.6549
|  | 11.95333 | 973.6157 |  | 11.95336 | 1532.5662
|  | 11.95667 | 973.2607 |  | 11.95669 | 1532.3887
|  | 11.96 | 972.817 |  | 11.96002 | 1532.1225
|  | 11.96333 | 972.2846 |  | 11.96336 | 1531.945
|  | 11.96667 | 971.6635 |  | 11.96669 | 1531.7675
|  | 11.97 | 971.0423 |  | 11.97002 | 1531.6788
|  | 11.97333 | 970.5986 |  | 11.97336 | 1531.6788
|  | 11.97667 | 970.1549 |  | 11.97669 | 1531.5901
|  | 11.98 | 969.7113 |  | 11.98002 | 1531.4126
|  | 11.98333 | 969.3563 |  | 11.98336 | 1531.2351
|  | 11.98667 | 968.8239 |  | 11.98669 | 1530.9689
|  | 11.99 | 968.469 |  | 11.99002 | 1530.7027
|  | 11.99333 | 968.114 |  | 11.99336 | 1530.614
|  | 11.99667 | 967.5816 |  | 11.99669 | 1530.4365
|  | 12 | 967.2266 |  | 12.00002 | 1530.1703
|  | 12.00333 | 966.6055 |  | 12.00336 | 1529.9928
|  | 12.00667 | 966.0731 |  | 12.00669 | 1529.7266
|  | 12.01 | 965.6294 |  | 12.01002 | 1527.242
|  | 12.01333 | 965.0082 |  | 12.01336 | 1516.2387
|  | 12.01667 | 964.5646 |  | 12.01669 | 1504.6142
|  | 12.02 | 964.1209 |  | 12.02002 | 1492.2799
|  | 12.02333 | 963.5884 |  | 12.02336 | 1481.809
|  | 12.02667 | 963.056 |  | 12.02669 | 1479.5018
|  | 12.03 | 962.6123 |  | 12.03002 | 1477.3721
|  | 12.03333 | 962.0799 |  | 12.03336 | 1475.5974
|  | 12.03667 | 961.5475 |  | 12.03669 | 1473.9114
|  | 12.04 | 961.1038 |  | 12.04002 | 1472.4029
|  | 12.04333 | 960.4827 |  | 12.04336 | 1470.8944
|  | 12.04667 | 959.9503 |  | 12.04669 | 1469.4746
|  | 12.05 | 959.4178 |  | 12.05002 | 1468.1436
|  | 12.05333 | 958.7967 |  | 12.05336 | 1466.99
|  | 12.05667 | 958.2643 |  | 12.05669 | 1466.0139
|  | 12.06 | 957.7318 |  | 12.06002 | 1464.8603
|  | 12.06333 | 957.2882 |  | 12.06336 | 1463.7955
|  | 12.06667 | 956.9332 |  | 12.06669 | 1462.7306
|  | 12.07 | 956.4895 |  | 12.07002 | 1461.6658
|  | 12.07333 | 956.0459 |  | 12.07336 | 1460.8672
|  | 12.07667 | 955.4247 |  | 12.07669 | 1459.9798
|  | 12.08 | 954.7148 |  | 12.08002 | 1459.0037
|  | 12.08333 | 954.0937 |  | 12.08336 | 1458.1163
|  | 12.08667 | 953.4725 |  | 12.08669 | 1457.3177
|  | 12.09 | 952.9401 |  | 12.09002 | 1456.5191
|  | 12.09333 | 952.4964 |  | 12.09336 | 1455.8092
|  | 12.09667 | 952.0527 |  | 12.09669 | 1455.0993
|  | 12.1 | 951.609 |  | 12.10002 | 1454.3894
|  | 12.10333 | 951.1654 |  | 12.10336 | 1453.6795
|  | 12.10667 | 950.8104 |  | 12.10669 | 1452.8809
|  | 12.11 | 950.3667 |  | 12.11002 | 1452.0823
|  | 12.11333 | 949.923 |  | 12.11336 | 1451.1949
|  | 12.11667 | 949.4794 |  | 12.11669 | 1450.3963
|  | 12.12 | 948.9469 |  | 12.12002 | 1449.6864
|  | 12.12333 | 948.5033 |  | 12.12336 | 1449.154
|  | 12.12667 | 948.0596 |  | 12.12669 | 1448.6216
|  | 12.13 | 947.7046 |  | 12.13002 | 1448.1779
|  | 12.13333 | 947.3497 |  | 12.13336 | 1447.7342
|  | 12.13667 | 946.906 |  | 12.13669 | 1447.2018
|  | 12.14 | 946.4623 |  | 12.14002 | 1446.5806
|  | 12.14333 | 945.9299 |  | 12.14336 | 1445.9595
|  | 12.14667 | 945.3975 |  | 12.14669 | 1445.3383
|  | 12.15 | 944.9538 |  | 12.15002 | 1444.6284
|  | 12.15333 | 944.5989 |  | 12.15336 | 1444.096
|  | 12.15667 | 944.1552 |  | 12.15669 | 1443.4748
|  | 12.16 | 943.8002 |  | 12.16002 | 1442.9424
|  | 12.16333 | 943.3566 |  | 12.16336 | 1442.4987
|  | 12.16667 | 942.7354 |  | 12.16669 | 1442.0551
|  | 12.17 | 942.2917 |  | 12.17002 | 1441.6114
|  | 12.17333 | 941.6706 |  | 12.17336 | 1441.079
|  | 12.17667 | 941.1381 |  | 12.17669 | 1440.5465
|  | 12.18 | 940.6945 |  | 12.18002 | 1440.1029
|  | 12.18333 | 940.2508 |  | 12.18336 | 1439.8367
|  | 12.18667 | 939.8958 |  | 12.18669 | 1439.5704
|  | 12.19 | 939.4522 |  | 12.19002 | 1439.3042
|  | 12.19333 | 939.0085 |  | 12.19336 | 1438.9493
|  | 12.19667 | 938.3873 |  | 12.19669 | 1438.5056
|  | 12.2 | 937.7662 |  | 12.20002 | 1438.1507
|  | 12.20333 | 937.145 |  | 12.20336 | 1437.7957
|  | 12.20667 | 936.4351 |  | 12.20669 | 1437.352
|  | 12.21 | 935.9027 |  | 12.21002 | 1436.9083
|  | 12.21333 | 935.3703 |  | 12.21336 | 1436.5534
|  | 12.21667 | 934.8379 |  | 12.21669 | 1436.021
|  | 12.22 | 934.3942 |  | 12.22002 | 1435.5773
|  | 12.22333 | 933.9505 |  | 12.22336 | 1435.1336
|  | 12.22667 | 933.5068 |  | 12.22669 | 1434.5125
|  | 12.23 | 933.1519 |  | 12.23002 | 1434.0688
|  | 12.23333 | 932.7082 |  | 12.23336 | 1433.6251
|  | 12.23667 | 932.1758 |  | 12.23669 | 1433.2702
|  | 12.24 | 931.6433 |  | 12.24002 | 1432.9152
|  | 12.24333 | 931.0222 |  | 12.24336 | 1432.649
|  | 12.24667 | 930.4898 |  | 12.24669 | 1432.2941
|  | 12.25 | 929.8686 |  | 12.25002 | 1431.7616
|  | 12.25333 | 929.2475 |  | 12.25336 | 1431.4067
|  | 12.25667 | 928.715 |  | 12.25669 | 1430.963
|  | 12.26 | 928.0939 |  | 12.26002 | 1430.6081
|  | 12.26333 | 927.6502 |  | 12.26336 | 1430.4306
|  | 12.26667 | 927.2065 |  | 12.26669 | 1429.9869
|  | 12.27 | 926.6741 |  | 12.27002 | 1429.632
|  | 12.27333 | 926.2304 |  | 12.27336 | 1429.277
|  | 12.27667 | 925.698 |  | 12.27669 | 1428.9221
|  | 12.28 | 925.0769 |  | 12.28002 | 1428.6559
|  | 12.28333 | 924.5444 |  | 12.28336 | 1428.3009
|  | 12.28667 | 924.012 |  | 12.28669 | 1427.946
|  | 12.29 | 923.5683 |  | 12.29002 | 1427.3248
|  | 12.29333 | 923.2134 |  | 12.29336 | 1426.8811
|  | 12.29667 | 922.8584 |  | 12.29669 | 1426.5262
|  | 12.3 | 922.4148 |  | 12.30002 | 1426.1712
|  | 12.30333 | 922.0598 |  | 12.30336 | 1425.905
|  | 12.30667 | 921.5274 |  | 12.30669 | 1425.6388
|  | 12.31 | 920.995 |  | 12.31002 | 1425.2839
|  | 12.31333 | 920.4626 |  | 12.31336 | 1424.9289
|  | 12.31667 | 919.8414 |  | 12.31669 | 1424.6627
|  | 12.32 | 919.3977 |  | 12.32002 | 1424.3965
|  | 12.32333 | 918.954 |  | 12.32336 | 1424.0416
|  | 12.32667 | 918.5104 |  | 12.32669 | 1423.7754
|  | 12.33 | 918.0667 |  | 12.33002 | 1423.4204
|  | 12.33333 | 917.5343 |  | 12.33336 | 1422.9767
|  | 12.33667 | 917.0906 |  | 12.33669 | 1422.5331
|  | 12.34 | 916.7356 |  | 12.34002 | 1422.0006
|  | 12.34333 | 916.292 |  | 12.34336 | 1421.557
|  | 12.34667 | 915.8483 |  | 12.34669 | 1421.1133
|  | 12.35 | 915.4046 |  | 12.35002 | 1420.8471
|  | 12.35333 | 914.9609 |  | 12.35336 | 1420.4921
|  | 12.35667 | 914.5172 |  | 12.35669 | 1420.2259
|  | 12.36 | 914.1623 |  | 12.36002 | 1419.871
|  | 12.36333 | 913.5411 |  | 12.36336 | 1419.516
|  | 12.36667 | 912.8312 |  | 12.36669 | 1419.2498
|  | 12.37 | 912.2988 |  | 12.37002 | 1418.8061
|  | 12.37333 | 911.8551 |  | 12.37336 | 1418.4512
|  | 12.37667 | 911.4115 |  | 12.37669 | 1417.9188
|  | 12.38 | 911.0565 |  | 12.38002 | 1417.4751
|  | 12.38333 | 910.5241 |  | 12.38336 | 1417.1201
|  | 12.38667 | 909.9917 |  | 12.38669 | 1416.6765
|  | 12.39 | 909.6367 |  | 12.39002 | 1416.4102
|  | 12.39333 | 909.2818 |  | 12.39336 | 1416.0553
|  | 12.39667 | 908.9268 |  | 12.39669 | 1415.7004
|  | 12.4 | 908.4832 |  | 12.40002 | 1415.4341
|  | 12.40333 | 908.0395 |  | 12.40336 | 1415.0792
|  | 12.40667 | 907.5958 |  | 12.40669 | 1414.7243
|  | 12.41 | 907.0634 |  | 12.41002 | 1414.458
|  | 12.41333 | 906.6197 |  | 12.41336 | 1414.1918
|  | 12.41667 | 906.0873 |  | 12.41669 | 1413.9256
|  | 12.42 | 905.5549 |  | 12.42002 | 1413.6594
|  | 12.42333 | 905.1999 |  | 12.42336 | 1413.3932
|  | 12.42667 | 904.5788 |  | 12.42669 | 1413.2157
|  | 12.43 | 904.1351 |  | 12.43002 | 1412.9495
|  | 12.43333 | 903.6027 |  | 12.43336 | 1412.7721
|  | 12.43667 | 903.159 |  | 12.43669 | 1412.5058
|  | 12.44 | 902.804 |  | 12.44002 | 1412.1509
|  | 12.44333 | 902.2716 |  | 12.44336 | 1411.8847
|  | 12.44667 | 901.9167 |  | 12.44669 | 1411.5297
|  | 12.45 | 901.3842 |  | 12.45002 | 1411.1748
|  | 12.45333 | 900.8518 |  | 12.45336 | 1410.7311
|  | 12.45667 | 900.4081 |  | 12.45669 | 1410.2874
|  | 12.46 | 899.9645 |  | 12.46002 | 1409.8438
|  | 12.46333 | 899.5208 |  | 12.46336 | 1409.4888
|  | 12.46667 | 899.1658 |  | 12.46669 | 1409.1339
|  | 12.47 | 898.8109 |  | 12.47002 | 1408.7789
|  | 12.47333 | 898.3672 |  | 12.47336 | 1408.424
|  | 12.47667 | 898.0123 |  | 12.47669 | 1408.069
|  | 12.48 | 897.6573 |  | 12.48002 | 1407.7141
|  | 12.48333 | 897.3024 |  | 12.48336 | 1407.4479
|  | 12.48667 | 896.9474 |  | 12.48669 | 1407.1817
|  | 12.49 | 896.415 |  | 12.49002 | 1406.8267
|  | 12.49333 | 895.9713 |  | 12.49336 | 1406.6492
|  | 12.49667 | 895.4389 |  | 12.49669 | 1406.4718
|  | 12.5 | 894.8177 |  | 12.50003 | 1406.2056
|  | 12.50333 | 894.4628 |  | 12.50336 | 1406.0281
|  | 12.50667 | 893.9304 |  | 12.50669 | 1405.6731
|  | 12.51 | 893.4867 |  | 12.51003 | 1405.3182
|  | 12.51333 | 893.1318 |  | 12.51336 | 1404.8745
|  | 12.51667 | 892.6881 |  | 12.51669 | 1404.4308
|  | 12.52 | 892.3331 |  | 12.52003 | 1404.0759
|  | 12.52333 | 891.9782 |  | 12.52336 | 1403.7209
|  | 12.52667 | 891.6232 |  | 12.52669 | 1403.4547
|  | 12.53 | 891.1796 |  | 12.53003 | 1403.1885
|  | 12.53333 | 890.7359 |  | 12.53336 | 1402.9223
|  | 12.53667 | 890.2922 |  | 12.53669 | 1402.5674
|  | 12.54 | 889.7598 |  | 12.54003 | 1402.3899
|  | 12.54333 | 889.3161 |  | 12.54336 | 1401.9462
|  | 12.54667 | 888.8724 |  | 12.54669 | 1401.5025
|  | 12.55 | 888.5175 |  | 12.55003 | 1401.2363
|  | 12.55333 | 888.1625 |  | 12.55336 | 1400.8814
|  | 12.55667 | 887.6301 |  | 12.55669 | 1400.7039
|  | 12.56 | 887.1864 |  | 12.56003 | 1400.6152
|  | 12.56333 | 886.5653 |  | 12.56336 | 1400.349
|  | 12.56667 | 886.1216 |  | 12.56669 | 1400.0827
|  | 12.57 | 885.7666 |  | 12.57003 | 1399.8165
|  | 12.57333 | 885.4117 |  | 12.57336 | 1399.4616
|  | 12.57667 | 885.0567 |  | 12.57669 | 1399.1954
|  | 12.58 | 884.6131 |  | 12.58003 | 1398.9292
|  | 12.58333 | 884.2581 |  | 12.58336 | 1398.5742
|  | 12.58667 | 883.7257 |  | 12.58669 | 1398.3968
|  | 12.59 | 883.1933 |  | 12.59003 | 1398.0418
|  | 12.59333 | 882.6609 |  | 12.59336 | 1397.6869
|  | 12.59667 | 882.1284 |  | 12.59669 | 1397.5094
|  | 12.6 | 881.596 |  | 12.60003 | 1397.0657
|  | 12.60333 | 881.1523 |  | 12.60336 | 1396.7995
|  | 12.60667 | 880.6199 |  | 12.60669 | 1396.5333
|  | 12.61 | 880.1762 |  | 12.61003 | 1396.1783
|  | 12.61333 | 879.8213 |  | 12.61336 | 1396.0009
|  | 12.61667 | 879.2889 |  | 12.61669 | 1395.7347
|  | 12.62 | 878.8452 |  | 12.62003 | 1395.5572
|  | 12.62333 | 878.3128 |  | 12.62336 | 1395.3797
|  | 12.62667 | 877.6916 |  | 12.62669 | 1395.1135
|  | 12.63 | 877.3367 |  | 12.63003 | 1394.936
|  | 12.63333 | 876.893 |  | 12.63336 | 1394.5811
|  | 12.63667 | 876.3606 |  | 12.63669 | 1394.3149
|  | 12.64 | 875.9169 |  | 12.64003 | 1393.8712
|  | 12.64333 | 875.3845 |  | 12.64336 | 1393.4275
|  | 12.64667 | 874.9408 |  | 12.64669 | 1393.0726
|  | 12.65 | 874.5859 |  | 12.65003 | 1392.6289
|  | 12.65333 | 874.2309 |  | 12.65336 | 1392.4514
|  | 12.65667 | 873.876 |  | 12.65669 | 1392.0965
|  | 12.66 | 873.4323 |  | 12.66003 | 1391.8303
|  | 12.66333 | 873.0773 |  | 12.66336 | 1391.5641
|  | 12.66667 | 872.6337 |  | 12.66669 | 1391.2978
|  | 12.67 | 872.2787 |  | 12.67003 | 1391.1204
|  | 12.67333 | 871.835 |  | 12.67336 | 1390.9429
|  | 12.67667 | 871.2139 |  | 12.67669 | 1390.7654
|  | 12.68 | 870.6815 |  | 12.68003 | 1390.4992
|  | 12.68333 | 870.0603 |  | 12.68336 | 1390.233
|  | 12.68667 | 869.6166 |  | 12.68669 | 1389.8781
|  | 12.69 | 869.2617 |  | 12.69003 | 1389.6119
|  | 12.69333 | 868.818 |  | 12.69336 | 1389.4344
|  | 12.69667 | 868.3743 |  | 12.69669 | 1389.2569
|  | 12.7 | 867.9306 |  | 12.70003 | 1389.0794
|  | 12.70333 | 867.5757 |  | 12.70336 | 1388.902
|  | 12.70667 | 867.2207 |  | 12.70669 | 1388.547
|  | 12.71 | 866.8658 |  | 12.71003 | 1388.3695
|  | 12.71333 | 866.5108 |  | 12.71336 | 1388.1033
|  | 12.71667 | 866.0672 |  | 12.71669 | 1387.7484
|  | 12.72 | 865.6235 |  | 12.72003 | 1387.5709
|  | 12.72333 | 865.1798 |  | 12.72336 | 1387.216
|  | 12.72667 | 864.7361 |  | 12.72669 | 1387.0385
|  | 12.73 | 864.2924 |  | 12.73003 | 1386.7723
|  | 12.73333 | 863.9375 |  | 12.73336 | 1386.5061
|  | 12.73667 | 863.4938 |  | 12.73669 | 1386.2399
|  | 12.74 | 863.1389 |  | 12.74003 | 1385.9737
|  | 12.74333 | 862.7839 |  | 12.74336 | 1385.6187
|  | 12.74667 | 862.3402 |  | 12.74669 | 1385.2638
|  | 12.75 | 861.9853 |  | 12.75003 | 1384.9976
|  | 12.75333 | 861.5416 |  | 12.75336 | 1384.6426
|  | 12.75667 | 861.0979 |  | 12.75669 | 1384.4651
|  | 12.76 | 860.6542 |  | 12.76003 | 1384.2877
|  | 12.76333 | 860.2993 |  | 12.76336 | 1384.1102
|  | 12.76667 | 859.8556 |  | 12.76669 | 1383.9327
|  | 12.77 | 859.4119 |  | 12.77003 | 1383.7553
|  | 12.77333 | 859.057 |  | 12.77336 | 1383.5778
|  | 12.77667 | 858.6133 |  | 12.77669 | 1383.3116
|  | 12.78 | 858.2584 |  | 12.78003 | 1383.1341
|  | 12.78333 | 857.9034 |  | 12.78336 | 1382.9566
|  | 12.78667 | 857.5485 |  | 12.78669 | 1382.7792
|  | 12.79 | 857.1048 |  | 12.79003 | 1382.5129
|  | 12.79333 | 856.7498 |  | 12.79336 | 1382.2467
|  | 12.79667 | 856.3949 |  | 12.79669 | 1381.9805
|  | 12.8 | 856.0399 |  | 12.80003 | 1381.7143
|  | 12.80333 | 855.685 |  | 12.80336 | 1381.5368
|  | 12.80667 | 855.3301 |  | 12.80669 | 1381.2706
|  | 12.81 | 854.8864 |  | 12.81003 | 1381.1819
|  | 12.81333 | 854.5314 |  | 12.81336 | 1380.827
|  | 12.81667 | 854.0877 |  | 12.81669 | 1380.5607
|  | 12.82 | 853.6441 |  | 12.82003 | 1380.2945
|  | 12.82333 | 853.2004 |  | 12.82336 | 1379.9396
|  | 12.82667 | 852.7567 |  | 12.82669 | 1379.8509
|  | 12.83 | 852.4018 |  | 12.83003 | 1379.7621
|  | 12.83333 | 852.0468 |  | 12.83336 | 1379.5846
|  | 12.83667 | 851.6919 |  | 12.83669 | 1379.3184
|  | 12.84 | 851.1594 |  | 12.84003 | 1378.9635
|  | 12.84333 | 850.8045 |  | 12.84336 | 1378.6085
|  | 12.84667 | 850.3608 |  | 12.84669 | 1378.3423
|  | 12.85 | 850.0059 |  | 12.85003 | 1378.1649
|  | 12.85333 | 849.7397 |  | 12.85336 | 1377.9874
|  | 12.85667 | 849.296 |  | 12.85669 | 1377.8099
|  | 12.86 | 848.8523 |  | 12.86003 | 1377.6324
|  | 12.86333 | 848.3199 |  | 12.86336 | 1377.3662
|  | 12.86667 | 847.7875 |  | 12.86669 | 1377.1888
|  | 12.87 | 847.3438 |  | 12.87003 | 1377.0113
|  | 12.87333 | 846.9001 |  | 12.87336 | 1376.9226
|  | 12.87667 | 846.4564 |  | 12.87669 | 1376.6563
|  | 12.88 | 845.924 |  | 12.88003 | 1376.3901
|  | 12.88333 | 845.3916 |  | 12.88336 | 1376.1239
|  | 12.88667 | 844.8592 |  | 12.88669 | 1375.6802
|  | 12.89 | 844.4155 |  | 12.89003 | 1375.5028
|  | 12.89333 | 844.0605 |  | 12.89336 | 1375.3253
|  | 12.89667 | 843.7056 |  | 12.89669 | 1374.9704
|  | 12.9 | 843.3506 |  | 12.90003 | 1374.7929
|  | 12.90333 | 842.9957 |  | 12.90336 | 1374.5267
|  | 12.90667 | 842.6408 |  | 12.90669 | 1374.1717
|  | 12.91 | 842.1971 |  | 12.91003 | 1373.9942
|  | 12.91333 | 841.6647 |  | 12.91336 | 1373.8168
|  | 12.91667 | 841.221 |  | 12.91669 | 1373.5506
|  | 12.92 | 840.7773 |  | 12.92003 | 1373.3731
|  | 12.92333 | 840.4223 |  | 12.92336 | 1373.1956
|  | 12.92667 | 840.1561 |  | 12.92669 | 1372.9294
|  | 12.93 | 839.8012 |  | 12.93003 | 1372.7519
|  | 12.93333 | 839.3575 |  | 12.93336 | 1372.5745
|  | 12.93667 | 839.0026 |  | 12.93669 | 1372.397
|  | 12.94 | 838.6476 |  | 12.94003 | 1372.1308
|  | 12.94333 | 838.2927 |  | 12.94336 | 1371.9533
|  | 12.94667 | 838.0265 |  | 12.94669 | 1371.6871
|  | 12.95 | 837.6715 |  | 12.95003 | 1371.4209
|  | 12.95333 | 837.2278 |  | 12.95336 | 1371.2434
|  | 12.95667 | 836.7841 |  | 12.95669 | 1371.0659
|  | 12.96 | 836.3405 |  | 12.96003 | 1370.9772
|  | 12.96333 | 835.7193 |  | 12.96336 | 1370.711
|  | 12.96667 | 835.2756 |  | 12.96669 | 1370.5335
|  | 12.97 | 834.9207 |  | 12.97003 | 1370.3561
|  | 12.97333 | 834.477 |  | 12.97336 | 1370.0011
|  | 12.97667 | 834.2108 |  | 12.97669 | 1369.8236
|  | 12.98 | 833.9446 |  | 12.98003 | 1369.5574
|  | 12.98333 | 833.5009 |  | 12.98336 | 1369.1137
|  | 12.98667 | 833.146 |  | 12.98669 | 1368.9363
|  | 12.99 | 832.8797 |  | 12.99003 | 1368.6701
|  | 12.99333 | 832.4361 |  | 12.99336 | 1368.3151
|  | 12.99667 | 832.1699 |  | 12.99669 | 1368.1376
|  | 13 | 831.9036 |  | 13.00003 | 1367.694
|  | 13.00333 | 831.46 |  | 13.00336 | 1367.339
|  | 13.00667 | 831.105 |  | 13.00669 | 1367.1615
|  | 13.01 | 830.6613 |  | 13.01003 | 1366.8953
|  | 13.01333 | 830.2177 |  | 13.01336 | 1366.7179
|  | 13.01667 | 829.8627 |  | 13.01669 | 1366.5404
|  | 13.02 | 829.5078 |  | 13.02003 | 1366.2742
|  | 13.02333 | 828.9753 |  | 13.02336 | 1366.008
|  | 13.02667 | 828.5317 |  | 13.02669 | 1365.8305
|  | 13.03 | 828.088 |  | 13.03003 | 1365.5643
|  | 13.03333 | 827.733 |  | 13.03336 | 1365.2981
|  | 13.03667 | 827.5556 |  | 13.03669 | 1365.1206
|  | 13.04 | 827.2894 |  | 13.04003 | 1364.9431
|  | 13.04333 | 827.0231 |  | 13.04336 | 1364.7657
|  | 13.04667 | 826.6682 |  | 13.04669 | 1364.5882
|  | 13.05 | 826.3133 |  | 13.05003 | 1364.322
|  | 13.05333 | 826.047 |  | 13.05336 | 1364.0558
|  | 13.05667 | 825.6921 |  | 13.05669 | 1363.7896
|  | 13.06 | 825.3372 |  | 13.06003 | 1363.6121
|  | 13.06333 | 824.9822 |  | 13.06336 | 1363.3459
|  | 13.06667 | 824.5385 |  | 13.06669 | 1363.1684
|  | 13.07 | 824.0948 |  | 13.07003 | 1362.9909
|  | 13.07333 | 823.6512 |  | 13.07336 | 1362.7247
|  | 13.07667 | 823.2962 |  | 13.07669 | 1362.5473
|  | 13.08 | 822.8525 |  | 13.08003 | 1362.281
|  | 13.08333 | 822.5863 |  | 13.08336 | 1362.1036
|  | 13.08667 | 822.3201 |  | 13.08669 | 1361.8374
|  | 13.09 | 821.9652 |  | 13.09003 | 1361.6599
|  | 13.09333 | 821.6102 |  | 13.09336 | 1361.3937
|  | 13.09667 | 821.2553 |  | 13.09669 | 1361.0387
|  | 13.1 | 820.9003 |  | 13.10003 | 1360.8613
|  | 13.10333 | 820.5454 |  | 13.10336 | 1360.6838
|  | 13.10667 | 820.3679 |  | 13.10669 | 1360.4176
|  | 13.11 | 820.013 |  | 13.11003 | 1360.2401
|  | 13.11333 | 819.658 |  | 13.11336 | 1360.0626
|  | 13.11667 | 819.2143 |  | 13.11669 | 1359.8852
|  | 13.12 | 818.7707 |  | 13.12003 | 1359.619
|  | 13.12333 | 818.327 |  | 13.12336 | 1359.3527
|  | 13.12667 | 817.8833 |  | 13.12669 | 1359.0865
|  | 13.13 | 817.5284 |  | 13.13003 | 1358.7316
|  | 13.13333 | 817.0847 |  | 13.13336 | 1358.6429
|  | 13.13667 | 816.7297 |  | 13.13669 | 1358.3766
|  | 13.14 | 816.3748 |  | 13.14003 | 1358.1104
|  | 13.14333 | 816.0198 |  | 13.14336 | 1357.8442
|  | 13.14667 | 815.6649 |  | 13.14669 | 1357.578
|  | 13.15 | 815.3099 |  | 13.15003 | 1357.3118
|  | 13.15333 | 815.0437 |  | 13.15336 | 1357.0456
|  | 13.15667 | 814.8663 |  | 13.15669 | 1356.8681
|  | 13.16 | 814.6001 |  | 13.16003 | 1356.6019
|  | 13.16333 | 814.4226 |  | 13.16336 | 1356.4244
|  | 13.16667 | 814.0676 |  | 13.16669 | 1356.247
|  | 13.17 | 813.624 |  | 13.17003 | 1355.9808
|  | 13.17333 | 813.269 |  | 13.17336 | 1355.8033
|  | 13.17667 | 812.8253 |  | 13.17669 | 1355.6258
|  | 13.18 | 812.2929 |  | 13.18003 | 1355.4483
|  | 13.18333 | 811.7605 |  | 13.18336 | 1355.2709
|  | 13.18667 | 811.3168 |  | 13.18669 | 1355.0047
|  | 13.19 | 810.7844 |  | 13.19003 | 1354.8272
|  | 13.19333 | 810.4294 |  | 13.19336 | 1354.6497
|  | 13.19667 | 810.0745 |  | 13.19669 | 1354.3835
|  | 13.2 | 809.6308 |  | 13.20003 | 1354.206
|  | 13.20333 | 809.2759 |  | 13.20336 | 1354.0286
|  | 13.20667 | 808.9209 |  | 13.20669 | 1353.7624
|  | 13.21 | 808.566 |  | 13.21003 | 1353.5849
|  | 13.21333 | 808.2998 |  | 13.21336 | 1353.4074
|  | 13.21667 | 807.8561 |  | 13.21669 | 1353.2299
|  | 13.22 | 807.5011 |  | 13.22003 | 1353.0525
|  | 13.22333 | 807.1462 |  | 13.22336 | 1352.9637
|  | 13.22667 | 806.6138 |  | 13.22669 | 1352.7863
|  | 13.23 | 806.3476 |  | 13.23003 | 1352.6088
|  | 13.23333 | 805.9039 |  | 13.23336 | 1352.4313
|  | 13.23667 | 805.5489 |  | 13.23669 | 1352.1651
|  | 13.24 | 805.194 |  | 13.24003 | 1351.8102
|  | 13.24333 | 804.839 |  | 13.24336 | 1351.4552
|  | 13.24667 | 804.4841 |  | 13.24669 | 1351.1003
|  | 13.25 | 804.1292 |  | 13.25003 | 1350.7453
|  | 13.25333 | 803.6855 |  | 13.25336 | 1350.4791
|  | 13.25667 | 803.1531 |  | 13.25669 | 1350.2129
|  | 13.26 | 802.7094 |  | 13.26003 | 1349.9467
|  | 13.26333 | 802.2657 |  | 13.26336 | 1349.6805
|  | 13.26667 | 801.9107 |  | 13.26669 | 1349.4143
|  | 13.27 | 801.5558 |  | 13.27003 | 1349.1481
|  | 13.27333 | 801.1121 |  | 13.27336 | 1348.8819
|  | 13.27667 | 800.5797 |  | 13.27669 | 1348.7044
|  | 13.28 | 800.0473 |  | 13.28003 | 1348.5269
|  | 13.28333 | 799.6036 |  | 13.28336 | 1348.3494
|  | 13.28667 | 799.1599 |  | 13.28669 | 1348.172
|  | 13.29 | 798.7162 |  | 13.29003 | 1347.9945
|  | 13.29333 | 798.3613 |  | 13.29336 | 1347.817
|  | 13.29667 | 797.9176 |  | 13.29669 | 1347.5508
|  | 13.3 | 797.4739 |  | 13.30003 | 1347.3733
|  | 13.30333 | 797.0302 |  | 13.30336 | 1347.1959
|  | 13.30667 | 796.6753 |  | 13.30669 | 1346.9297
|  | 13.31 | 796.2316 |  | 13.31003 | 1346.6634
|  | 13.31333 | 795.7879 |  | 13.31336 | 1346.3085
|  | 13.31667 | 795.2555 |  | 13.31669 | 1345.9536
|  | 13.32 | 794.6344 |  | 13.32003 | 1345.6873
|  | 13.32333 | 794.1019 |  | 13.32336 | 1345.4211
|  | 13.32667 | 793.5695 |  | 13.32669 | 1345.2437
|  | 13.33 | 793.1258 |  | 13.33003 | 1344.9775
|  | 13.33333 | 792.6822 |  | 13.33336 | 1344.8
|  | 13.33667 | 792.2385 |  | 13.33669 | 1344.7112
|  | 13.34 | 791.7948 |  | 13.34003 | 1344.5338
|  | 13.34333 | 791.4399 |  | 13.34336 | 1344.445
|  | 13.34667 | 791.0849 |  | 13.34669 | 1344.2676
|  | 13.35 | 790.73 |  | 13.35003 | 1344.0014
|  | 13.35333 | 790.4638 |  | 13.35336 | 1343.7351
|  | 13.35667 | 790.0201 |  | 13.35669 | 1343.4689
|  | 13.36 | 789.5764 |  | 13.36003 | 1343.114
|  | 13.36333 | 789.1327 |  | 13.36336 | 1342.8478
|  | 13.36667 | 788.689 |  | 13.36669 | 1342.4928
|  | 13.37 | 788.2453 |  | 13.37003 | 1342.1379
|  | 13.37333 | 787.7129 |  | 13.37336 | 1341.9604
|  | 13.37667 | 787.2692 |  | 13.37669 | 1341.6055
|  | 13.38 | 786.8256 |  | 13.38003 | 1341.428
|  | 13.38333 | 786.3819 |  | 13.38336 | 1341.2505
|  | 13.38667 | 786.0269 |  | 13.38669 | 1341.073
|  | 13.39 | 785.5833 |  | 13.39003 | 1340.8956
|  | 13.39333 | 785.1396 |  | 13.39336 | 1340.6294
|  | 13.39667 | 784.7846 |  | 13.39669 | 1340.3632
|  | 13.4 | 784.4297 |  | 13.40003 | 1340.0082
|  | 13.40333 | 784.0747 |  | 13.40336 | 1339.742
|  | 13.40667 | 783.7198 |  | 13.40669 | 1339.4758
|  | 13.41 | 783.2761 |  | 13.41003 | 1339.2096
|  | 13.41333 | 782.8324 |  | 13.41336 | 1338.9434
|  | 13.41667 | 782.3887 |  | 13.41669 | 1338.6772
|  | 13.42 | 781.9451 |  | 13.42003 | 1338.411
|  | 13.42333 | 781.5901 |  | 13.42336 | 1338.056
|  | 13.42667 | 781.1464 |  | 13.42669 | 1337.7898
|  | 13.43 | 780.7915 |  | 13.43003 | 1337.4349
|  | 13.43333 | 780.4365 |  | 13.43336 | 1337.1686
|  | 13.43667 | 779.9929 |  | 13.43669 | 1336.9912
|  | 13.44 | 779.7267 |  | 13.44003 | 1336.6362
|  | 13.44333 | 779.3717 |  | 13.44336 | 1336.4588
|  | 13.44667 | 779.0168 |  | 13.44669 | 1336.1925
|  | 13.45 | 778.7506 |  | 13.45003 | 1335.9263
|  | 13.45333 | 778.2181 |  | 13.45336 | 1335.7489
|  | 13.45667 | 777.6857 |  | 13.45669 | 1335.5714
|  | 13.46 | 777.1533 |  | 13.46003 | 1335.3939
|  | 13.46333 | 776.5321 |  | 13.46336 | 1335.1277
|  | 13.46667 | 776.0885 |  | 13.46669 | 1334.7728
|  | 13.47 | 775.6448 |  | 13.47003 | 1334.3291
|  | 13.47333 | 775.2011 |  | 13.47336 | 1333.9741
|  | 13.47667 | 774.9349 |  | 13.47669 | 1333.6192
|  | 13.48 | 774.6687 |  | 13.48003 | 1333.2642
|  | 13.48333 | 774.4025 |  | 13.48336 | 1333.0868
|  | 13.48667 | 774.1363 |  | 13.48669 | 1332.7318
|  | 13.49 | 773.7813 |  | 13.49003 | 1332.4656
|  | 13.49333 | 773.4264 |  | 13.49336 | 1332.2881
|  | 13.49667 | 773.0714 |  | 13.49669 | 1331.9332
|  | 13.5 | 772.7165 |  | 13.50003 | 1331.667
|  | 13.50333 | 772.3615 |  | 13.50336 | 1331.4008
|  | 13.50667 | 771.9178 |  | 13.50669 | 1331.1346
|  | 13.51 | 771.5629 |  | 13.51003 | 1330.9571
|  | 13.51333 | 771.1192 |  | 13.51336 | 1330.7796
|  | 13.51667 | 770.5868 |  | 13.51669 | 1330.5134
|  | 13.52 | 770.2319 |  | 13.52003 | 1330.3359
|  | 13.52333 | 769.6107 |  | 13.52336 | 1330.1585
|  | 13.52667 | 769.0783 |  | 13.52669 | 1329.8923
|  | 13.53 | 768.6346 |  | 13.53003 | 1329.7148
|  | 13.53333 | 768.1022 |  | 13.53336 | 1329.5373
|  | 13.53667 | 767.7472 |  | 13.53669 | 1329.2711
|  | 13.54 | 767.3923 |  | 13.54003 | 1329.0936
|  | 13.54333 | 767.0373 |  | 13.54336 | 1328.8274
|  | 13.54667 | 766.7711 |  | 13.54669 | 1328.4725
|  | 13.55 | 766.4162 |  | 13.55003 | 1328.2063
|  | 13.55333 | 766.0612 |  | 13.55336 | 1328.0288
|  | 13.55667 | 765.7063 |  | 13.55669 | 1327.7626
|  | 13.56 | 765.2626 |  | 13.56003 | 1327.5851
|  | 13.56333 | 764.8189 |  | 13.56336 | 1327.3189
|  | 13.56667 | 764.3753 |  | 13.56669 | 1326.964
|  | 13.57 | 763.8428 |  | 13.57003 | 1326.7865
|  | 13.57333 | 763.3992 |  | 13.57336 | 1326.3428
|  | 13.57667 | 762.9555 |  | 13.57669 | 1325.9879
|  | 13.58 | 762.6005 |  | 13.58003 | 1325.6329
|  | 13.58333 | 762.2456 |  | 13.58336 | 1325.278
|  | 13.58667 | 761.6244 |  | 13.58669 | 1325.1005
|  | 13.59 | 761.1807 |  | 13.59003 | 1324.923
|  | 13.59333 | 760.7371 |  | 13.59336 | 1324.6568
|  | 13.59667 | 760.2934 |  | 13.59669 | 1324.3906
|  | 13.6 | 759.9384 |  | 13.60003 | 1324.1244
|  | 13.60333 | 759.4948 |  | 13.60336 | 1323.8582
|  | 13.60667 | 758.9623 |  | 13.60669 | 1323.6807
|  | 13.61 | 758.5187 |  | 13.61003 | 1323.5032
|  | 13.61333 | 758.1637 |  | 13.61336 | 1323.4145
|  | 13.61667 | 757.72 |  | 13.61669 | 1323.1483
|  | 13.62 | 757.3651 |  | 13.62003 | 1322.8821
|  | 13.62333 | 756.9214 |  | 13.62336 | 1322.6159
|  | 13.62667 | 756.5665 |  | 13.62669 | 1322.2609
|  | 13.63 | 756.3002 |  | 13.63003 | 1321.906
|  | 13.63333 | 755.9453 |  | 13.63336 | 1321.6398
|  | 13.63667 | 755.6791 |  | 13.63669 | 1321.2848
|  | 13.64 | 755.3241 |  | 13.64003 | 1320.9299
|  | 13.64333 | 755.0579 |  | 13.64336 | 1320.6637
|  | 13.64667 | 754.703 |  | 13.64669 | 1320.4862
|  | 13.65 | 754.348 |  | 13.65003 | 1320.22
|  | 13.65333 | 753.9931 |  | 13.65336 | 1320.0425
|  | 13.65667 | 753.3719 |  | 13.65669 | 1319.8651
|  | 13.66 | 752.8395 |  | 13.66003 | 1319.5988
|  | 13.66333 | 752.3071 |  | 13.66336 | 1319.4214
|  | 13.66667 | 751.7747 |  | 13.66669 | 1319.2439
|  | 13.67 | 751.4197 |  | 13.67003 | 1318.9777
|  | 13.67333 | 751.0648 |  | 13.67336 | 1318.7115
|  | 13.67667 | 750.7099 |  | 13.67669 | 1318.534
|  | 13.68 | 750.3549 |  | 13.68003 | 1318.2678
|  | 13.68333 | 750 |  | 13.68336 | 1318.0016
|  | 13.68667 | 749.645 |  | 13.68669 | 1317.7354
|  | 13.69 | 749.2901 |  | 13.69003 | 1317.3804
|  | 13.69333 | 748.9351 |  | 13.69336 | 1317.0255
|  | 13.69667 | 748.5802 |  | 13.69669 | 1316.848
|  | 13.7 | 748.2252 |  | 13.70003 | 1316.4931
|  | 13.70333 | 747.8703 |  | 13.70336 | 1316.3156
|  | 13.70667 | 747.5153 |  | 13.70669 | 1316.0494
|  | 13.71 | 747.1604 |  | 13.71003 | 1315.7832
|  | 13.71333 | 746.7167 |  | 13.71336 | 1315.6057
|  | 13.71667 | 746.3618 |  | 13.71669 | 1315.2508
|  | 13.72 | 746.0068 |  | 13.72003 | 1314.9846
|  | 13.72333 | 745.5631 |  | 13.72336 | 1314.7183
|  | 13.72667 | 745.2969 |  | 13.72669 | 1314.4521
|  | 13.73 | 744.942 |  | 13.73003 | 1314.1859
|  | 13.73333 | 744.4983 |  | 13.73336 | 1314.0085
|  | 13.73667 | 744.1434 |  | 13.73669 | 1313.7422
|  | 13.74 | 743.6997 |  | 13.74003 | 1313.476
|  | 13.74333 | 743.256 |  | 13.74336 | 1313.2986
|  | 13.74667 | 742.9011 |  | 13.74669 | 1312.9436
|  | 13.75 | 742.5461 |  | 13.75003 | 1312.6774
|  | 13.75333 | 742.1912 |  | 13.75336 | 1312.4999
|  | 13.75667 | 741.8362 |  | 13.75669 | 1312.2337
|  | 13.76 | 741.4813 |  | 13.76003 | 1312.0563
|  | 13.76333 | 741.0376 |  | 13.76336 | 1311.8788
|  | 13.76667 | 740.5939 |  | 13.76669 | 1311.7013
|  | 13.77 | 740.239 |  | 13.77003 | 1311.4351
|  | 13.77333 | 739.7953 |  | 13.77336 | 1311.2576
|  | 13.77667 | 739.4403 |  | 13.77669 | 1310.9914
|  | 13.78 | 739.0854 |  | 13.78003 | 1310.7252
|  | 13.78333 | 738.553 |  | 13.78336 | 1310.5477
|  | 13.78667 | 738.198 |  | 13.78669 | 1310.3703
|  | 13.79 | 737.8431 |  | 13.79003 | 1310.104
|  | 13.79333 | 737.4881 |  | 13.79336 | 1309.6604
|  | 13.79667 | 737.2219 |  | 13.79669 | 1309.2167
|  | 13.8 | 736.7782 |  | 13.80003 | 1308.773
|  | 13.80333 | 736.4233 |  | 13.80336 | 1308.4181
|  | 13.80667 | 735.9796 |  | 13.80669 | 1308.1518
|  | 13.81 | 735.4472 |  | 13.81003 | 1307.8856
|  | 13.81333 | 735.0035 |  | 13.81336 | 1307.6194
|  | 13.81667 | 734.4711 |  | 13.81669 | 1307.3532
|  | 13.82 | 734.1161 |  | 13.82003 | 1307.1757
|  | 13.82333 | 733.7612 |  | 13.82336 | 1306.9983
|  | 13.82667 | 733.4063 |  | 13.82669 | 1306.7321
|  | 13.83 | 733.0513 |  | 13.83003 | 1306.5546
|  | 13.83333 | 732.6964 |  | 13.83336 | 1306.2884
|  | 13.83667 | 732.4302 |  | 13.83669 | 1306.0222
|  | 13.84 | 732.1639 |  | 13.84003 | 1305.8447
|  | 13.84333 | 731.8977 |  | 13.84336 | 1305.6672
|  | 13.84667 | 731.5428 |  | 13.84669 | 1305.401
|  | 13.85 | 731.2766 |  | 13.85003 | 1305.2235
|  | 13.85333 | 731.0104 |  | 13.85336 | 1304.9573
|  | 13.85667 | 730.6554 |  | 13.85669 | 1304.6024
|  | 13.86 | 730.3892 |  | 13.86003 | 1304.4249
|  | 13.86333 | 730.0343 |  | 13.86336 | 1304.1587
|  | 13.86667 | 729.5906 |  | 13.86669 | 1303.8038
|  | 13.87 | 729.2356 |  | 13.87003 | 1303.5376
|  | 13.87333 | 728.792 |  | 13.87336 | 1303.1826
|  | 13.87667 | 728.3483 |  | 13.87669 | 1302.8277
|  | 13.88 | 728.0821 |  | 13.88003 | 1302.6502
|  | 13.88333 | 727.6384 |  | 13.88336 | 1302.384
|  | 13.88667 | 727.2834 |  | 13.88669 | 1302.1178
|  | 13.89 | 726.9285 |  | 13.89003 | 1301.8516
|  | 13.89333 | 726.3961 |  | 13.89336 | 1301.5854
|  | 13.89667 | 726.0411 |  | 13.89669 | 1301.1417
|  | 13.9 | 725.6862 |  | 13.90003 | 1300.7867
|  | 13.90333 | 725.3312 |  | 13.90336 | 1300.4318
|  | 13.90667 | 725.065 |  | 13.90669 | 1300.0768
|  | 13.91 | 724.7988 |  | 13.91003 | 1299.9881
|  | 13.91333 | 724.4439 |  | 13.91336 | 1299.8106
|  | 13.91667 | 724.0889 |  | 13.91669 | 1299.7219
|  | 13.92 | 723.6453 |  | 13.92003 | 1299.4557
|  | 13.92333 | 723.2016 |  | 13.92336 | 1299.1895
|  | 13.92667 | 722.7579 |  | 13.92669 | 1298.9233
|  | 13.93 | 722.4029 |  | 13.93003 | 1298.5683
|  | 13.93333 | 722.048 |  | 13.93336 | 1298.3021
|  | 13.93667 | 721.6931 |  | 13.93669 | 1297.9472
|  | 13.94 | 721.3381 |  | 13.94003 | 1297.681
|  | 13.94333 | 720.8944 |  | 13.94336 | 1297.4147
|  | 13.94667 | 720.5395 |  | 13.94669 | 1297.1485
|  | 13.95 | 720.2733 |  | 13.95003 | 1296.9711
|  | 13.95333 | 719.9183 |  | 13.95336 | 1296.6161
|  | 13.95667 | 719.6521 |  | 13.95669 | 1296.3499
|  | 13.96 | 719.2972 |  | 13.96003 | 1296.1724
|  | 13.96333 | 718.8535 |  | 13.96336 | 1295.8175
|  | 13.96667 | 718.4098 |  | 13.96669 | 1295.64
|  | 13.97 | 717.9661 |  | 13.97003 | 1295.4625
|  | 13.97333 | 717.5224 |  | 13.97336 | 1295.1076
|  | 13.97667 | 717.0788 |  | 13.97669 | 1294.9301
|  | 13.98 | 716.7238 |  | 13.98003 | 1294.6639
|  | 13.98333 | 716.3689 |  | 13.98336 | 1294.309
|  | 13.98667 | 716.1027 |  | 13.98669 | 1294.1315
|  | 13.99 | 715.8365 |  | 13.99003 | 1293.954
|  | 13.99333 | 715.4815 |  | 13.99336 | 1293.7766
|  | 13.99667 | 715.1266 |  | 13.99669 | 1293.5991
|  | 14 | 714.7716 |  | 14.00003 | 1293.3329
|  | 14.00333 | 714.4167 |  | 14.00336 | 1293.0667
|  | 14.00667 | 714.1505 |  | 14.00669 | 1292.8005
|  | 14.01 | 713.8843 |  | 14.01003 | 1292.4455
|  | 14.01333 | 713.618 |  | 14.01336 | 1292.0018
|  | 14.01667 | 713.3518 |  | 14.01669 | 1291.5581
|  | 14.02 | 713.0856 |  | 14.02003 | 1291.1145
|  | 14.02333 | 712.7307 |  | 14.02336 | 1290.8483
|  | 14.02667 | 712.3757 |  | 14.02669 | 1290.6708
|  | 14.03 | 711.8433 |  | 14.03003 | 1290.4046
|  | 14.03333 | 711.3996 |  | 14.03336 | 1290.2271
|  | 14.03667 | 710.8672 |  | 14.03669 | 1289.9609
|  | 14.04 | 710.4235 |  | 14.04003 | 1289.7834
|  | 14.04333 | 710.1573 |  | 14.04336 | 1289.6059
|  | 14.04667 | 709.8024 |  | 14.04669 | 1289.4285
|  | 14.05 | 709.5362 |  | 14.05003 | 1289.1623
|  | 14.05333 | 709.1812 |  | 14.05336 | 1288.8961
|  | 14.05667 | 708.915 |  | 14.05669 | 1288.6298
|  | 14.06 | 708.5601 |  | 14.06003 | 1288.3636
|  | 14.06333 | 708.2939 |  | 14.06336 | 1288.1862
|  | 14.06667 | 708.0276 |  | 14.06669 | 1288.0087
|  | 14.07 | 707.6727 |  | 14.07003 | 1287.8312
|  | 14.07333 | 707.4065 |  | 14.07336 | 1287.565
|  | 14.07667 | 707.0515 |  | 14.07669 | 1287.2988
|  | 14.08 | 706.6966 |  | 14.08003 | 1287.0326
|  | 14.08333 | 706.3417 |  | 14.08336 | 1286.7664
|  | 14.08667 | 706.0754 |  | 14.08669 | 1286.5002
|  | 14.09 | 705.7205 |  | 14.09003 | 1286.3227
|  | 14.09333 | 705.2768 |  | 14.09336 | 1286.0565
|  | 14.09667 | 704.9219 |  | 14.09669 | 1285.7015
|  | 14.1 | 704.5669 |  | 14.10003 | 1285.4353
|  | 14.10333 | 704.212 |  | 14.10336 | 1285.1691
|  | 14.10667 | 703.9458 |  | 14.10669 | 1284.9029
|  | 14.11 | 703.5908 |  | 14.11003 | 1284.8142
|  | 14.11333 | 703.1471 |  | 14.11336 | 1284.6367
|  | 14.11667 | 702.7922 |  | 14.11669 | 1284.4592
|  | 14.12 | 702.526 |  | 14.12003 | 1284.193
|  | 14.12333 | 702.171 |  | 14.12336 | 1283.8381
|  | 14.12667 | 701.8161 |  | 14.12669 | 1283.4831
|  | 14.13 | 701.5499 |  | 14.13003 | 1283.0395
|  | 14.13333 | 701.1062 |  | 14.13336 | 1282.7732
|  | 14.13667 | 700.7513 |  | 14.13669 | 1282.5958
|  | 14.14 | 700.4851 |  | 14.14003 | 1282.4183
|  | 14.14333 | 700.1301 |  | 14.14336 | 1282.3296
|  | 14.14667 | 699.6864 |  | 14.14669 | 1282.1521
|  | 14.15 | 699.2427 |  | 14.15003 | 1281.9746
|  | 14.15333 | 698.7991 |  | 14.15336 | 1281.7971
|  | 14.15667 | 698.2666 |  | 14.15669 | 1281.5309
|  | 14.16 | 698.0004 |  | 14.16003 | 1281.2647
|  | 14.16333 | 697.6455 |  | 14.16336 | 1280.9098
|  | 14.16667 | 697.2905 |  | 14.1667 | 1280.6436
|  | 14.17 | 696.9356 |  | 14.17003 | 1280.4661
|  | 14.17333 | 696.5807 |  | 14.17336 | 1280.2886
|  | 14.17667 | 696.3144 |  | 14.1767 | 1280.0224
|  | 14.18 | 695.9595 |  | 14.18003 | 1279.7562
|  | 14.18333 | 695.6933 |  | 14.18336 | 1279.4013
|  | 14.18667 | 695.3383 |  | 14.1867 | 1279.135
|  | 14.19 | 694.9834 |  | 14.19003 | 1279.0463
|  | 14.19333 | 694.6285 |  | 14.19336 | 1278.7801
|  | 14.19667 | 694.2735 |  | 14.1967 | 1278.6026
|  | 14.2 | 693.8298 |  | 14.20003 | 1278.3364
|  | 14.20333 | 693.2974 |  | 14.20336 | 1278.0702
|  | 14.20667 | 692.765 |  | 14.2067 | 1277.8927
|  | 14.21 | 692.3213 |  | 14.21003 | 1277.7153
|  | 14.21333 | 691.9664 |  | 14.21336 | 1277.5378
|  | 14.21667 | 691.6114 |  | 14.2167 | 1277.2716
|  | 14.22 | 691.3452 |  | 14.22003 | 1277.0941
|  | 14.22333 | 690.9015 |  | 14.22336 | 1276.9166
|  | 14.22667 | 690.5466 |  | 14.2267 | 1276.7392
|  | 14.23 | 690.1916 |  | 14.23003 | 1276.6504
|  | 14.23333 | 689.8367 |  | 14.23336 | 1276.473
|  | 14.23667 | 689.6592 |  | 14.2367 | 1276.2955
|  | 14.24 | 689.3043 |  | 14.24003 | 1276.2067
|  | 14.24333 | 689.0381 |  | 14.24336 | 1275.8518
|  | 14.24667 | 688.6831 |  | 14.2467 | 1275.5856
|  | 14.25 | 688.3282 |  | 14.25003 | 1275.2306
|  | 14.25333 | 687.9732 |  | 14.25336 | 1274.787
|  | 14.25667 | 687.6183 |  | 14.2567 | 1274.6095
|  | 14.26 | 687.2633 |  | 14.26003 | 1274.432
|  | 14.26333 | 686.7309 |  | 14.26336 | 1274.3433
|  | 14.26667 | 686.376 |  | 14.2667 | 1274.1658
|  | 14.27 | 685.8436 |  | 14.27003 | 1273.8996
|  | 14.27333 | 685.3999 |  | 14.27336 | 1273.6334
|  | 14.27667 | 684.9562 |  | 14.2767 | 1273.2784
|  | 14.28 | 684.5125 |  | 14.28003 | 1273.101
|  | 14.28333 | 684.2463 |  | 14.28336 | 1272.9235
|  | 14.28667 | 683.8914 |  | 14.2867 | 1272.6573
|  | 14.29 | 683.7139 |  | 14.29003 | 1272.4798
|  | 14.29333 | 683.3589 |  | 14.29336 | 1272.3023
|  | 14.29667 | 683.004 |  | 14.2967 | 1272.1249
|  | 14.3 | 682.649 |  | 14.30003 | 1271.9474
|  | 14.30333 | 682.2941 |  | 14.30336 | 1271.6812
|  | 14.30667 | 681.8504 |  | 14.3067 | 1271.415
|  | 14.31 | 681.4067 |  | 14.31003 | 1271.1488
|  | 14.31333 | 680.9631 |  | 14.31336 | 1270.9713
|  | 14.31667 | 680.4306 |  | 14.3167 | 1270.7938
|  | 14.32 | 680.0757 |  | 14.32003 | 1270.6164
|  | 14.32333 | 679.7207 |  | 14.32336 | 1270.4389
|  | 14.32667 | 679.3658 |  | 14.3267 | 1270.2614
|  | 14.33 | 679.0108 |  | 14.33003 | 1270.0839
|  | 14.33333 | 678.6559 |  | 14.33336 | 1269.8177
|  | 14.33667 | 678.301 |  | 14.3367 | 1269.6403
|  | 14.34 | 678.0347 |  | 14.34003 | 1269.374
|  | 14.34333 | 677.6798 |  | 14.34336 | 1269.1078
|  | 14.34667 | 677.2361 |  | 14.3467 | 1268.9304
|  | 14.35 | 676.7924 |  | 14.35003 | 1268.7529
|  | 14.35333 | 676.1713 |  | 14.35336 | 1268.5754
|  | 14.35667 | 675.6389 |  | 14.3567 | 1268.3979
|  | 14.36 | 675.1952 |  | 14.36003 | 1268.1317
|  | 14.36333 | 674.8402 |  | 14.36336 | 1267.7768
|  | 14.36667 | 674.3966 |  | 14.3667 | 1267.5106
|  | 14.37 | 673.9529 |  | 14.37003 | 1267.1556
|  | 14.37333 | 673.5979 |  | 14.37336 | 1266.8007
|  | 14.37667 | 673.0655 |  | 14.3767 | 1266.5345
|  | 14.38 | 672.7993 |  | 14.38003 | 1266.1795
|  | 14.38333 | 672.6218 |  | 14.38336 | 1265.9133
|  | 14.38667 | 672.2669 |  | 14.3867 | 1265.7359
|  | 14.39 | 672.0007 |  | 14.39003 | 1265.5584
|  | 14.39333 | 671.6457 |  | 14.39336 | 1265.3809
|  | 14.39667 | 671.202 |  | 14.3967 | 1265.2034
|  | 14.4 | 670.8471 |  | 14.40003 | 1265.026
|  | 14.40333 | 670.4922 |  | 14.40336 | 1264.7598
|  | 14.40667 | 670.0485 |  | 14.4067 | 1264.5823
|  | 14.41 | 669.6048 |  | 14.41003 | 1264.4048
|  | 14.41333 | 669.1611 |  | 14.41336 | 1264.2273
|  | 14.41667 | 668.6287 |  | 14.4167 | 1264.0499
|  | 14.42 | 668.0963 |  | 14.42003 | 1263.7837
|  | 14.42333 | 667.6526 |  | 14.42336 | 1263.6062
|  | 14.42667 | 667.1202 |  | 14.4267 | 1263.34
|  | 14.43 | 666.7652 |  | 14.43003 | 1263.1625
|  | 14.43333 | 666.499 |  | 14.43336 | 1262.985
|  | 14.43667 | 666.1441 |  | 14.4367 | 1262.8076
|  | 14.44 | 665.8779 |  | 14.44003 | 1262.6301
|  | 14.44333 | 665.5229 |  | 14.44336 | 1262.3639
|  | 14.44667 | 665.168 |  | 14.4467 | 1262.0977
|  | 14.45 | 664.7243 |  | 14.45003 | 1261.7427
|  | 14.45333 | 664.2806 |  | 14.45336 | 1261.4765
|  | 14.45667 | 663.9257 |  | 14.4567 | 1261.2103
|  | 14.46 | 663.5707 |  | 14.46003 | 1260.9441
|  | 14.46333 | 663.3932 |  | 14.46336 | 1260.7666
|  | 14.46667 | 663.2158 |  | 14.4667 | 1260.5004
|  | 14.47 | 662.8608 |  | 14.47003 | 1260.2342
|  | 14.47333 | 662.5946 |  | 14.47336 | 1260.0567
|  | 14.47667 | 662.2397 |  | 14.4767 | 1259.8793
|  | 14.48 | 661.8847 |  | 14.48003 | 1259.7905
|  | 14.48333 | 661.6185 |  | 14.48336 | 1259.7018
|  | 14.48667 | 661.2636 |  | 14.4867 | 1259.5243
|  | 14.49 | 660.9086 |  | 14.49003 | 1259.3468
|  | 14.49333 | 660.5537 |  | 14.49336 | 1259.0806
|  | 14.49667 | 660.2875 |  | 14.4967 | 1258.9032
|  | 14.5 | 659.8438 |  | 14.50003 | 1258.6369
|  | 14.50333 | 659.4001 |  | 14.50336 | 1258.3707
|  | 14.50667 | 658.9564 |  | 14.5067 | 1258.1933
|  | 14.51 | 658.5127 |  | 14.51003 | 1257.8383
|  | 14.51333 | 658.1578 |  | 14.51336 | 1257.6608
|  | 14.51667 | 657.8029 |  | 14.5167 | 1257.3946
|  | 14.52 | 657.4479 |  | 14.52003 | 1257.0397
|  | 14.52333 | 656.9155 |  | 14.52336 | 1256.8622
|  | 14.52667 | 656.5605 |  | 14.5267 | 1256.6847
|  | 14.53 | 656.2056 |  | 14.53003 | 1256.5073
|  | 14.53333 | 655.8507 |  | 14.53336 | 1256.2411
|  | 14.53667 | 655.5844 |  | 14.5367 | 1255.9749
|  | 14.54 | 655.2295 |  | 14.54003 | 1255.6199
|  | 14.54333 | 654.9633 |  | 14.54336 | 1255.3537
|  | 14.54667 | 654.6971 |  | 14.5467 | 1255.265
|  | 14.55 | 654.4309 |  | 14.55003 | 1254.9988
|  | 14.55333 | 654.1647 |  | 14.55336 | 1254.8213
|  | 14.55667 | 653.8097 |  | 14.5567 | 1254.6438
|  | 14.56 | 653.5435 |  | 14.56003 | 1254.4663
|  | 14.56333 | 653.1886 |  | 14.56336 | 1254.2889
|  | 14.56667 | 652.9224 |  | 14.5667 | 1254.1114
|  | 14.57 | 652.5674 |  | 14.57003 | 1253.9339
|  | 14.57333 | 652.035 |  | 14.57336 | 1253.6677
|  | 14.57667 | 651.5026 |  | 14.5767 | 1253.4902
|  | 14.58 | 650.8814 |  | 14.58003 | 1253.3128
|  | 14.58333 | 650.4377 |  | 14.58336 | 1253.0466
|  | 14.58667 | 650.0828 |  | 14.5867 | 1252.8691
|  | 14.59 | 649.8166 |  | 14.59003 | 1252.6916
|  | 14.59333 | 649.6391 |  | 14.59336 | 1252.5141
|  | 14.59667 | 649.2842 |  | 14.5967 | 1252.3367
|  | 14.6 | 649.018 |  | 14.60003 | 1252.0705
|  | 14.60333 | 648.7517 |  | 14.60336 | 1251.893
|  | 14.60667 | 648.3968 |  | 14.6067 | 1251.6268
|  | 14.61 | 648.1306 |  | 14.61003 | 1251.3606
|  | 14.61333 | 647.7756 |  | 14.61336 | 1251.0944
|  | 14.61667 | 647.4207 |  | 14.6167 | 1250.8281
|  | 14.62 | 647.0657 |  | 14.62003 | 1250.4732
|  | 14.62333 | 646.7995 |  | 14.62336 | 1250.207
|  | 14.62667 | 646.5333 |  | 14.6267 | 1250.0295
|  | 14.63 | 646.1784 |  | 14.63003 | 1249.7633
|  | 14.63333 | 645.8234 |  | 14.63336 | 1249.5858
|  | 14.63667 | 645.3798 |  | 14.6367 | 1249.4084
|  | 14.64 | 644.9361 |  | 14.64003 | 1249.2309
|  | 14.64333 | 644.6699 |  | 14.64336 | 1249.0534
|  | 14.64667 | 644.4037 |  | 14.6467 | 1248.8759
|  | 14.65 | 644.1374 |  | 14.65003 | 1248.6985
|  | 14.65333 | 643.8712 |  | 14.65336 | 1248.3435
|  | 14.65667 | 643.4276 |  | 14.6567 | 1248.0773
|  | 14.66 | 642.9839 |  | 14.66003 | 1247.8998
|  | 14.66333 | 642.5402 |  | 14.66336 | 1247.6336
|  | 14.66667 | 642.1852 |  | 14.6667 | 1247.4562
|  | 14.67 | 641.919 |  | 14.67003 | 1247.2787
|  | 14.67333 | 641.6528 |  | 14.67336 | 1247.1012
|  | 14.67667 | 641.3866 |  | 14.6767 | 1246.9237
|  | 14.68 | 641.0317 |  | 14.68003 | 1246.7463
|  | 14.68333 | 640.6767 |  | 14.68336 | 1246.5688
|  | 14.68667 | 640.3218 |  | 14.6867 | 1246.3026
|  | 14.69 | 639.9668 |  | 14.69003 | 1246.0364
|  | 14.69333 | 639.6119 |  | 14.69336 | 1245.7702
|  | 14.69667 | 639.3457 |  | 14.6967 | 1245.4152
|  | 14.7 | 638.9907 |  | 14.70003 | 1245.149
|  | 14.70333 | 638.7245 |  | 14.70336 | 1244.9715
|  | 14.70667 | 638.4583 |  | 14.7067 | 1244.7941
|  | 14.71 | 638.1034 |  | 14.71003 | 1244.6166
|  | 14.71333 | 637.8372 |  | 14.71336 | 1244.3504
|  | 14.71667 | 637.4822 |  | 14.7167 | 1243.9954
|  | 14.72 | 637.216 |  | 14.72003 | 1243.7292
|  | 14.72333 | 636.9498 |  | 14.72336 | 1243.463
|  | 14.72667 | 636.6836 |  | 14.7267 | 1243.1968
|  | 14.73 | 636.5061 |  | 14.73003 | 1243.0193
|  | 14.73333 | 636.1512 |  | 14.73336 | 1242.7531
|  | 14.73667 | 635.7962 |  | 14.7367 | 1242.5757
|  | 14.74 | 635.53 |  | 14.74003 | 1242.3982
|  | 14.74333 | 635.1751 |  | 14.74336 | 1242.2207
|  | 14.74667 | 634.7314 |  | 14.7467 | 1241.8658
|  | 14.75 | 634.2877 |  | 14.75003 | 1241.5108
|  | 14.75333 | 633.7553 |  | 14.75336 | 1241.2446
|  | 14.75667 | 633.3116 |  | 14.7567 | 1240.8897
|  | 14.76 | 633.0454 |  | 14.76003 | 1240.7122
|  | 14.76333 | 632.7792 |  | 14.76336 | 1240.5347
|  | 14.76667 | 632.6017 |  | 14.7667 | 1240.3572
|  | 14.77 | 632.2468 |  | 14.77003 | 1240.1798
|  | 14.77333 | 631.9806 |  | 14.77336 | 1240.0023
|  | 14.77667 | 631.7144 |  | 14.7767 | 1239.7361
|  | 14.78 | 631.3594 |  | 14.78003 | 1239.4699
|  | 14.78333 | 631.0932 |  | 14.78336 | 1239.2037
|  | 14.78667 | 630.7383 |  | 14.7867 | 1239.0262
|  | 14.79 | 630.472 |  | 14.79003 | 1238.76
|  | 14.79333 | 630.2058 |  | 14.79336 | 1238.4938
|  | 14.79667 | 629.9396 |  | 14.7967 | 1238.2276
|  | 14.8 | 629.6734 |  | 14.80003 | 1237.8726
|  | 14.80333 | 629.3185 |  | 14.80336 | 1237.6952
|  | 14.80667 | 629.0523 |  | 14.8067 | 1237.4289
|  | 14.81 | 628.6973 |  | 14.81003 | 1237.1627
|  | 14.81333 | 628.3424 |  | 14.81336 | 1236.9853
|  | 14.81667 | 627.9874 |  | 14.8167 | 1236.7191
|  | 14.82 | 627.6325 |  | 14.82003 | 1236.5416
|  | 14.82333 | 627.3663 |  | 14.82336 | 1236.3641
|  | 14.82667 | 627.1001 |  | 14.8267 | 1236.1866
|  | 14.83 | 626.8339 |  | 14.83003 | 1236.0092
|  | 14.83333 | 626.3902 |  | 14.83336 | 1235.743
|  | 14.83667 | 626.0352 |  | 14.8367 | 1235.5655
|  | 14.84 | 625.5915 |  | 14.84003 | 1235.388
|  | 14.84333 | 625.2366 |  | 14.84336 | 1235.2105
|  | 14.84667 | 625.0591 |  | 14.8467 | 1235.1218
|  | 14.85 | 624.7042 |  | 14.85003 | 1234.9443
|  | 14.85333 | 624.5267 |  | 14.85336 | 1234.7669
|  | 14.85667 | 624.2605 |  | 14.8567 | 1234.5894
|  | 14.86 | 623.9943 |  | 14.86003 | 1234.3232
|  | 14.86333 | 623.8168 |  | 14.86336 | 1234.057
|  | 14.86667 | 623.5506 |  | 14.8667 | 1233.6133
|  | 14.87 | 623.2844 |  | 14.87003 | 1233.2583
|  | 14.87333 | 623.0182 |  | 14.87336 | 1232.9921
|  | 14.87667 | 622.6632 |  | 14.8767 | 1232.7259
|  | 14.88 | 622.3083 |  | 14.88003 | 1232.4597
|  | 14.88333 | 621.9534 |  | 14.88336 | 1232.1935
|  | 14.88667 | 621.5984 |  | 14.8867 | 1231.8386
|  | 14.89 | 621.4209 |  | 14.89003 | 1231.5723
|  | 14.89333 | 621.1547 |  | 14.89336 | 1231.3061
|  | 14.89667 | 620.9773 |  | 14.8967 | 1231.0399
|  | 14.9 | 620.6223 |  | 14.90003 | 1230.8625
|  | 14.90333 | 620.2674 |  | 14.90336 | 1230.5962
|  | 14.90667 | 620.0012 |  | 14.9067 | 1230.4188
|  | 14.91 | 619.7349 |  | 14.91003 | 1230.2413
|  | 14.91333 | 619.4687 |  | 14.91336 | 1230.0638
|  | 14.91667 | 619.2913 |  | 14.9167 | 1229.8864
|  | 14.92 | 619.0251 |  | 14.92003 | 1229.7089
|  | 14.92333 | 618.7588 |  | 14.92336 | 1229.5314
|  | 14.92667 | 618.6701 |  | 14.9267 | 1229.3539
|  | 14.93 | 618.2264 |  | 14.93003 | 1229.2652
|  | 14.93333 | 617.9602 |  | 14.93336 | 1229.0877
|  | 14.93667 | 617.6053 |  | 14.9367 | 1228.9103
|  | 14.94 | 617.1616 |  | 14.94003 | 1228.644
|  | 14.94333 | 616.9841 |  | 14.94336 | 1228.2891
|  | 14.94667 | 616.6292 |  | 14.9467 | 1228.1116
|  | 14.95 | 616.363 |  | 14.95003 | 1227.8454
|  | 14.95333 | 616.0967 |  | 14.95336 | 1227.5792
|  | 14.95667 | 615.7418 |  | 14.9567 | 1227.4017
|  | 14.96 | 615.5643 |  | 14.96003 | 1227.1355
|  | 14.96333 | 615.3869 |  | 14.96336 | 1226.8693
|  | 14.96667 | 615.1206 |  | 14.9667 | 1226.6031
|  | 14.97 | 614.9432 |  | 14.97003 | 1226.3369
|  | 14.97333 | 614.5882 |  | 14.97336 | 1226.0707
|  | 14.97667 | 614.322 |  | 14.9767 | 1225.8932
|  | 14.98 | 614.1445 |  | 14.98003 | 1225.7157
|  | 14.98333 | 613.8783 |  | 14.98336 | 1225.4495
|  | 14.98667 | 613.7009 |  | 14.9867 | 1225.2721
|  | 14.99 | 613.4347 |  | 14.99003 | 1224.9171
|  | 14.99333 | 613.2572 |  | 14.99336 | 1224.6509
|  | 14.99667 | 613.0797 |  | 14.9967 | 1224.3847
|  | 15 | 612.9022 |  | 15.00003 | 1224.1185
|  | 15.00333 | 612.7248 |  | 15.00336 | 1223.941
|  | 15.00667 | 612.4586 |  | 15.0067 | 1223.6748
|  | 15.01 | 612.1923 |  | 15.01003 | 1223.4973
|  | 15.01333 | 611.9261 |  | 15.01336 | 1223.3199
|  | 15.01667 | 611.6599 |  | 15.0167 | 1223.1424
|  | 15.02 | 611.4825 |  | 15.02003 | 1223.0537
|  | 15.02333 | 611.2162 |  | 15.02336 | 1222.8762
|  | 15.02667 | 610.95 |  | 15.0267 | 1222.6987
|  | 15.03 | 610.6838 |  | 15.03003 | 1222.61
|  | 15.03333 | 610.3289 |  | 15.03336 | 1222.4325
|  | 15.03667 | 610.0627 |  | 15.0367 | 1222.255
|  | 15.04 | 609.8852 |  | 15.04003 | 1222.0776
|  | 15.04333 | 609.4415 |  | 15.04336 | 1221.7226
|  | 15.04667 | 609.0866 |  | 15.0467 | 1221.4564
|  | 15.05 | 608.7316 |  | 15.05003 | 1221.2789
|  | 15.05333 | 608.2879 |  | 15.05336 | 1220.924
|  | 15.05667 | 608.1105 |  | 15.0567 | 1220.7465
|  | 15.06 | 607.8443 |  | 15.06003 | 1220.4803
|  | 15.06333 | 607.5781 |  | 15.06336 | 1220.1254
|  | 15.06667 | 607.4006 |  | 15.0667 | 1219.9479
|  | 15.07 | 607.1344 |  | 15.07003 | 1219.7704
|  | 15.07333 | 606.9569 |  | 15.07336 | 1219.5929
|  | 15.07667 | 606.7794 |  | 15.0767 | 1219.4155
|  | 15.08 | 606.602 |  | 15.08003 | 1219.238
|  | 15.08333 | 606.4245 |  | 15.08336 | 1218.9718
|  | 15.08667 | 606.1583 |  | 15.0867 | 1218.7943
|  | 15.09 | 605.8921 |  | 15.09003 | 1218.6168
|  | 15.09333 | 605.5371 |  | 15.09336 | 1218.4394
|  | 15.09667 | 605.2709 |  | 15.0967 | 1218.2619
|  | 15.1 | 604.916 |  | 15.10003 | 1217.9957
|  | 15.10333 | 604.561 |  | 15.10336 | 1217.8182
|  | 15.10667 | 604.2061 |  | 15.1067 | 1217.6407
|  | 15.11 | 603.8511 |  | 15.11003 | 1217.4633
|  | 15.11333 | 603.6737 |  | 15.11336 | 1217.2858
|  | 15.11667 | 603.4962 |  | 15.1167 | 1217.1083
|  | 15.12 | 603.3187 |  | 15.12003 | 1216.7534
|  | 15.12333 | 603.1412 |  | 15.12336 | 1216.3984
|  | 15.12667 | 602.875 |  | 15.1267 | 1216.0435
|  | 15.13 | 602.6976 |  | 15.13003 | 1215.6885
|  | 15.13333 | 602.5201 |  | 15.13336 | 1215.4223
|  | 15.13667 | 602.2539 |  | 15.1367 | 1215.2448
|  | 15.14 | 601.9877 |  | 15.14003 | 1215.0674
|  | 15.14333 | 601.7215 |  | 15.14336 | 1214.8012
|  | 15.14667 | 601.4552 |  | 15.1467 | 1214.535
|  | 15.15 | 601.2778 |  | 15.15003 | 1214.18
|  | 15.15333 | 601.0116 |  | 15.15336 | 1213.9138
|  | 15.15667 | 600.7454 |  | 15.1567 | 1213.6476
|  | 15.16 | 600.4791 |  | 15.16003 | 1213.3814
|  | 15.16333 | 600.1242 |  | 15.16336 | 1213.2039
|  | 15.16667 | 599.9467 |  | 15.1667 | 1212.9377
|  | 15.17 | 599.5918 |  | 15.17003 | 1212.7602
|  | 15.17333 | 599.3256 |  | 15.17336 | 1212.5828
|  | 15.17667 | 599.1481 |  | 15.1767 | 1212.3165
|  | 15.18 | 598.8819 |  | 15.18003 | 1212.1391
|  | 15.18333 | 598.7044 |  | 15.18336 | 1212.0503
|  | 15.18667 | 598.3495 |  | 15.1867 | 1211.8729
|  | 15.19 | 597.9058 |  | 15.19003 | 1211.7841
|  | 15.19333 | 597.6396 |  | 15.19336 | 1211.6067
|  | 15.19667 | 597.3734 |  | 15.1967 | 1211.2517
|  | 15.2 | 597.1072 |  | 15.20003 | 1211.0742
|  | 15.20333 | 596.9297 |  | 15.20336 | 1210.8968
|  | 15.20667 | 596.5747 |  | 15.2067 | 1210.6306
|  | 15.21 | 596.3085 |  | 15.21003 | 1210.3643
|  | 15.21333 | 596.0423 |  | 15.21336 | 1210.0981
|  | 15.21667 | 595.7761 |  | 15.2167 | 1209.7432
|  | 15.22 | 595.5986 |  | 15.22003 | 1209.5657
|  | 15.22333 | 595.2437 |  | 15.22336 | 1209.3882
|  | 15.22667 | 595.0662 |  | 15.2267 | 1209.122
|  | 15.23 | 594.8888 |  | 15.23003 | 1208.6784
|  | 15.23333 | 594.6225 |  | 15.23336 | 1208.2347
|  | 15.23667 | 594.4451 |  | 15.2367 | 1207.8797
|  | 15.24 | 594.1789 |  | 15.24003 | 1207.5248
|  | 15.24333 | 593.8239 |  | 15.24336 | 1207.436
|  | 15.24667 | 593.5577 |  | 15.2467 | 1207.2586
|  | 15.25 | 593.2915 |  | 15.25003 | 1206.9924
|  | 15.25333 | 593.0253 |  | 15.25336 | 1206.8149
|  | 15.25667 | 592.5816 |  | 15.2567 | 1206.5487
|  | 15.26 | 592.1379 |  | 15.26003 | 1206.3712
|  | 15.26333 | 591.783 |  | 15.26336 | 1206.1937
|  | 15.26667 | 591.3393 |  | 15.2667 | 1205.9275
|  | 15.27 | 591.1618 |  | 15.27003 | 1205.6613
|  | 15.27333 | 590.9844 |  | 15.27336 | 1205.4838
|  | 15.27667 | 590.7181 |  | 15.2767 | 1205.2176
|  | 15.28 | 590.5407 |  | 15.28003 | 1205.0402
|  | 15.28333 | 590.3632 |  | 15.28336 | 1204.8627
|  | 15.28667 | 590.097 |  | 15.2867 | 1204.5965
|  | 15.29 | 589.8308 |  | 15.29003 | 1204.419
|  | 15.29333 | 589.6533 |  | 15.29336 | 1204.1528
|  | 15.29667 | 589.3871 |  | 15.2967 | 1203.9753
|  | 15.3 | 589.2096 |  | 15.30003 | 1203.7091
|  | 15.30333 | 589.0322 |  | 15.30336 | 1203.4429
|  | 15.30667 | 588.8547 |  | 15.3067 | 1203.1767
|  | 15.31 | 588.6772 |  | 15.31003 | 1202.9105
|  | 15.31333 | 588.411 |  | 15.31336 | 1202.6443
|  | 15.31667 | 588.2335 |  | 15.3167 | 1202.3781
|  | 15.32 | 587.8786 |  | 15.32003 | 1202.2006
|  | 15.32333 | 587.6124 |  | 15.32336 | 1201.9344
|  | 15.32667 | 587.3462 |  | 15.3267 | 1201.7569
|  | 15.33 | 586.9912 |  | 15.33003 | 1201.6682
|  | 15.33333 | 586.725 |  | 15.33336 | 1201.4907
|  | 15.33667 | 586.3701 |  | 15.3367 | 1201.3132
|  | 15.34 | 586.1039 |  | 15.34003 | 1201.047
|  | 15.34333 | 585.8376 |  | 15.34336 | 1200.7808
|  | 15.34667 | 585.5714 |  | 15.3467 | 1200.6033
|  | 15.35 | 585.394 |  | 15.35003 | 1200.5146
|  | 15.35333 | 585.1278 |  | 15.35336 | 1200.3371
|  | 15.35667 | 584.8615 |  | 15.3567 | 1200.1597
|  | 15.36 | 584.6841 |  | 15.36003 | 1199.9822
|  | 15.36333 | 584.3291 |  | 15.36336 | 1199.5385
|  | 15.36667 | 583.9742 |  | 15.3667 | 1199.2723
|  | 15.37 | 583.708 |  | 15.37003 | 1199.0061
|  | 15.37333 | 583.353 |  | 15.37336 | 1198.7399
|  | 15.37667 | 583.1755 |  | 15.3767 | 1198.5624
|  | 15.38 | 582.9981 |  | 15.38003 | 1198.2962
|  | 15.38333 | 582.8206 |  | 15.38336 | 1198.03
|  | 15.38667 | 582.6431 |  | 15.3867 | 1197.675
|  | 15.39 | 582.3769 |  | 15.39003 | 1197.4976
|  | 15.39333 | 582.1994 |  | 15.39336 | 1197.3201
|  | 15.39667 | 581.9332 |  | 15.3967 | 1197.0539
|  | 15.4 | 581.667 |  | 15.40003 | 1196.8764
|  | 15.40333 | 581.4008 |  | 15.40336 | 1196.5215
|  | 15.40667 | 581.1346 |  | 15.4067 | 1196.2553
|  | 15.41 | 580.7797 |  | 15.41003 | 1196.0778
|  | 15.41333 | 580.4247 |  | 15.41336 | 1195.7228
|  | 15.41667 | 580.1585 |  | 15.4167 | 1195.5454
|  | 15.42 | 579.8923 |  | 15.42003 | 1195.2792
|  | 15.42333 | 579.7148 |  | 15.42336 | 1195.013
|  | 15.42667 | 579.5374 |  | 15.4267 | 1194.8355
|  | 15.43 | 579.3599 |  | 15.43003 | 1194.658
|  | 15.43333 | 579.0937 |  | 15.43336 | 1194.4805
|  | 15.43667 | 578.9162 |  | 15.4367 | 1194.2143
|  | 15.44 | 578.7387 |  | 15.44003 | 1194.0369
|  | 15.44333 | 578.5613 |  | 15.44336 | 1193.7706
|  | 15.44667 | 578.3838 |  | 15.4467 | 1193.5932
|  | 15.45 | 578.1176 |  | 15.45003 | 1193.4157
|  | 15.45333 | 577.9401 |  | 15.45336 | 1193.2382
|  | 15.45667 | 577.6739 |  | 15.4567 | 1193.1495
|  | 15.46 | 577.4077 |  | 15.46003 | 1192.8833
|  | 15.46333 | 577.2302 |  | 15.46336 | 1192.7058
|  | 15.46667 | 577.0527 |  | 15.4667 | 1192.5283
|  | 15.47 | 576.964 |  | 15.47003 | 1192.2621
|  | 15.47333 | 576.7865 |  | 15.47336 | 1192.0847
|  | 15.47667 | 576.5203 |  | 15.4767 | 1191.641
|  | 15.48 | 576.2541 |  | 15.48003 | 1191.1973
|  | 15.48333 | 575.8104 |  | 15.48336 | 1190.7536
|  | 15.48667 | 575.5442 |  | 15.4867 | 1190.3987
|  | 15.49 | 575.1893 |  | 15.49003 | 1190.2212
|  | 15.49333 | 574.7456 |  | 15.49336 | 1190.0437
|  | 15.49667 | 574.3906 |  | 15.4967 | 1189.8662
|  | 15.5 | 574.0357 |  | 15.50003 | 1189.6
|  | 15.50333 | 573.8582 |  | 15.50336 | 1189.3338
|  | 15.50667 | 573.6808 |  | 15.5067 | 1188.9789
|  | 15.51 | 573.4145 |  | 15.51003 | 1188.7127
|  | 15.51333 | 573.1483 |  | 15.51336 | 1188.4465
|  | 15.51667 | 572.8821 |  | 15.5167 | 1188.269
|  | 15.52 | 572.6159 |  | 15.52003 | 1188.0915
|  | 15.52333 | 572.5272 |  | 15.52336 | 1187.8253
|  | 15.52667 | 572.261 |  | 15.5267 | 1187.6478
|  | 15.53 | 571.9948 |  | 15.53003 | 1187.3816
|  | 15.53333 | 571.7286 |  | 15.53336 | 1187.2042
|  | 15.53667 | 571.4623 |  | 15.5367 | 1187.0267
|  | 15.54 | 571.2849 |  | 15.54003 | 1186.8492
|  | 15.54333 | 571.1074 |  | 15.54336 | 1186.6717
|  | 15.54667 | 570.9299 |  | 15.5467 | 1186.4943
|  | 15.55 | 570.6637 |  | 15.55003 | 1186.2281
|  | 15.55333 | 570.3975 |  | 15.55336 | 1185.9618
|  | 15.55667 | 570.1313 |  | 15.5567 | 1185.6956
|  | 15.56 | 569.7764 |  | 15.56003 | 1185.4294
|  | 15.56333 | 569.4214 |  | 15.56336 | 1185.1632
|  | 15.56667 | 569.1552 |  | 15.5667 | 1184.8083
|  | 15.57 | 568.889 |  | 15.57003 | 1184.5421
|  | 15.57333 | 568.7115 |  | 15.57336 | 1184.2758
|  | 15.57667 | 568.6228 |  | 15.5767 | 1184.0984
|  | 15.58 | 568.4453 |  | 15.58003 | 1183.9209
|  | 15.58333 | 568.2678 |  | 15.58336 | 1183.6547
|  | 15.58667 | 568.0016 |  | 15.5867 | 1183.3885
|  | 15.59 | 567.7354 |  | 15.59003 | 1183.0335
|  | 15.59333 | 567.3805 |  | 15.59336 | 1182.7673
|  | 15.59667 | 566.9368 |  | 15.5967 | 1182.5899
|  | 15.6 | 566.6706 |  | 15.60003 | 1182.2349
|  | 15.60333 | 566.3156 |  | 15.60336 | 1182.0574
|  | 15.60667 | 566.0494 |  | 15.6067 | 1181.88
|  | 15.61 | 565.872 |  | 15.61003 | 1181.6138
|  | 15.61333 | 565.6945 |  | 15.61336 | 1181.4363
|  | 15.61667 | 565.4283 |  | 15.6167 | 1181.2588
|  | 15.62 | 565.2508 |  | 15.62003 | 1181.0813
|  | 15.62333 | 565.0733 |  | 15.62336 | 1180.9039
|  | 15.62667 | 564.8071 |  | 15.6267 | 1180.7264
|  | 15.63 | 564.6296 |  | 15.63003 | 1180.4602
|  | 15.63333 | 564.3634 |  | 15.63336 | 1180.194
|  | 15.63667 | 564.0085 |  | 15.6367 | 1179.9278
|  | 15.64 | 563.7423 |  | 15.64003 | 1179.7503
|  | 15.64333 | 563.5648 |  | 15.64336 | 1179.4841
|  | 15.64667 | 563.2986 |  | 15.6467 | 1179.2179
|  | 15.65 | 563.0324 |  | 15.65003 | 1178.9517
|  | 15.65333 | 562.6774 |  | 15.65336 | 1178.5967
|  | 15.65667 | 562.3225 |  | 15.6567 | 1178.4192
|  | 15.66 | 562.0563 |  | 15.66003 | 1178.2418
|  | 15.66333 | 561.7901 |  | 15.66336 | 1178.153
|  | 15.66667 | 561.6126 |  | 15.6667 | 1177.9756
|  | 15.67 | 561.3464 |  | 15.67003 | 1177.7981
|  | 15.67333 | 561.0802 |  | 15.67336 | 1177.6206
|  | 15.67667 | 560.814 |  | 15.6767 | 1177.3544
|  | 15.68 | 560.459 |  | 15.68003 | 1177.1769
|  | 15.68333 | 560.1928 |  | 15.68336 | 1176.9107
|  | 15.68667 | 559.9266 |  | 15.6867 | 1176.6445
|  | 15.69 | 559.6604 |  | 15.69003 | 1176.3783
|  | 15.69333 | 559.4829 |  | 15.69336 | 1176.2008
|  | 15.69667 | 559.3055 |  | 15.6967 | 1176.0234
|  | 15.7 | 558.9505 |  | 15.70003 | 1175.8459
|  | 15.70333 | 558.6843 |  | 15.70336 | 1175.6684
|  | 15.70667 | 558.3294 |  | 15.7067 | 1175.5797
|  | 15.71 | 557.9744 |  | 15.71003 | 1175.4909
|  | 15.71333 | 557.7082 |  | 15.71336 | 1175.3135
|  | 15.71667 | 557.442 |  | 15.7167 | 1175.136
|  | 15.72 | 557.1758 |  | 15.72003 | 1174.8698
|  | 15.72333 | 556.8208 |  | 15.72336 | 1174.6923
|  | 15.72667 | 556.5546 |  | 15.7267 | 1174.4261
|  | 15.73 | 556.2884 |  | 15.73003 | 1174.1599
|  | 15.73333 | 556.0222 |  | 15.73336 | 1173.8937
|  | 15.73667 | 555.756 |  | 15.7367 | 1173.45
|  | 15.74 | 555.5785 |  | 15.74003 | 1173.2725
|  | 15.74333 | 555.3123 |  | 15.74336 | 1173.0951
|  | 15.74667 | 555.0461 |  | 15.7467 | 1172.8289
|  | 15.75 | 554.8686 |  | 15.75003 | 1172.7401
|  | 15.75333 | 554.5137 |  | 15.75336 | 1172.4739
|  | 15.75667 | 554.2475 |  | 15.7567 | 1172.2964
|  | 15.76 | 554.07 |  | 15.76003 | 1172.119
|  | 15.76333 | 553.8925 |  | 15.76336 | 1171.8528
|  | 15.76667 | 553.8038 |  | 15.7667 | 1171.5865
|  | 15.77 | 553.6263 |  | 15.77003 | 1171.2316
|  | 15.77333 | 553.3601 |  | 15.77336 | 1171.0541
|  | 15.77667 | 553.0939 |  | 15.7767 | 1170.8767
|  | 15.78 | 552.8277 |  | 15.78003 | 1170.6992
|  | 15.78333 | 552.5615 |  | 15.78336 | 1170.5217
|  | 15.78667 | 552.384 |  | 15.7867 | 1170.2555
|  | 15.79 | 552.1178 |  | 15.79003 | 1169.9893
|  | 15.79333 | 551.8516 |  | 15.79336 | 1169.9006
|  | 15.79667 | 551.5854 |  | 15.7967 | 1169.8118
|  | 15.8 | 551.2304 |  | 15.80003 | 1169.6343
|  | 15.80333 | 550.7868 |  | 15.80336 | 1169.5456
|  | 15.80667 | 550.3431 |  | 15.8067 | 1169.3681
|  | 15.81 | 549.8994 |  | 15.81003 | 1169.1907
|  | 15.81333 | 549.5445 |  | 15.81336 | 1169.0132
|  | 15.81667 | 549.2782 |  | 15.8167 | 1168.8357
|  | 15.82 | 549.012 |  | 15.82003 | 1168.5695
|  | 15.82333 | 548.7458 |  | 15.82336 | 1168.392
|  | 15.82667 | 548.3909 |  | 15.8267 | 1168.2146
|  | 15.83 | 548.0359 |  | 15.83003 | 1168.0371
|  | 15.83333 | 547.8585 |  | 15.83337 | 1167.9484
|  | 15.83667 | 547.5923 |  | 15.8367 | 1167.6821
|  | 15.84 | 547.4148 |  | 15.84003 | 1167.3272
|  | 15.84333 | 547.326 |  | 15.84337 | 1166.9723
|  | 15.84667 | 546.9711 |  | 15.8467 | 1166.6173
|  | 15.85 | 546.7049 |  | 15.85003 | 1166.4398
|  | 15.85333 | 546.4387 |  | 15.85337 | 1166.4398
|  | 15.85667 | 546.0837 |  | 15.8567 | 1166.3511
|  | 15.86 | 545.9063 |  | 15.86003 | 1166.0849
|  | 15.86333 | 545.6401 |  | 15.86337 | 1165.7299
|  | 15.86667 | 545.3738 |  | 15.8667 | 1165.375
|  | 15.87 | 545.1076 |  | 15.87003 | 1165.1088
|  | 15.87333 | 544.7527 |  | 15.87337 | 1164.9313
|  | 15.87667 | 544.5752 |  | 15.8767 | 1164.8426
|  | 15.88 | 544.2203 |  | 15.88003 | 1164.6651
|  | 15.88333 | 543.8653 |  | 15.88337 | 1164.3989
|  | 15.88667 | 543.5104 |  | 15.8867 | 1164.2214
|  | 15.89 | 543.1554 |  | 15.89003 | 1164.044
|  | 15.89333 | 542.8892 |  | 15.89337 | 1163.8665
|  | 15.89667 | 542.4455 |  | 15.8967 | 1163.689
|  | 15.9 | 542.0906 |  | 15.90003 | 1163.5115
|  | 15.90333 | 541.6469 |  | 15.90337 | 1163.2453
|  | 15.90667 | 541.292 |  | 15.9067 | 1162.9791
|  | 15.91 | 541.1145 |  | 15.91003 | 1162.8016
|  | 15.91333 | 540.8483 |  | 15.91337 | 1162.6242
|  | 15.91667 | 540.5821 |  | 15.9167 | 1162.4467
|  | 15.92 | 540.3159 |  | 15.92003 | 1162.2692
|  | 15.92333 | 540.0497 |  | 15.92337 | 1162.0918
|  | 15.92667 | 539.7835 |  | 15.9267 | 1161.8255
|  | 15.93 | 539.4285 |  | 15.93003 | 1161.5593
|  | 15.93333 | 539.0736 |  | 15.93337 | 1161.2931
|  | 15.93667 | 538.7186 |  | 15.9367 | 1161.0269
|  | 15.94 | 538.4524 |  | 15.94003 | 1160.7607
|  | 15.94333 | 538.2749 |  | 15.94337 | 1160.4945
|  | 15.94667 | 538.0087 |  | 15.9467 | 1160.317
|  | 15.95 | 537.7425 |  | 15.95003 | 1160.0508
|  | 15.95333 | 537.4763 |  | 15.95337 | 1159.8733
|  | 15.95667 | 537.2101 |  | 15.9567 | 1159.6071
|  | 15.96 | 536.9439 |  | 15.96003 | 1159.3409
|  | 15.96333 | 536.6777 |  | 15.96337 | 1159.1635
|  | 15.96667 | 536.4115 |  | 15.9667 | 1158.986
|  | 15.97 | 536.1453 |  | 15.97003 | 1158.8085
|  | 15.97333 | 535.8791 |  | 15.97337 | 1158.631
|  | 15.97667 | 535.7016 |  | 15.9767 | 1158.4536
|  | 15.98 | 535.4354 |  | 15.98003 | 1158.1874
|  | 15.98333 | 535.2579 |  | 15.98337 | 1157.9211
|  | 15.98667 | 535.0804 |  | 15.9867 | 1157.8324
|  | 15.99 | 534.8142 |  | 15.99003 | 1157.5662
|  | 15.99333 | 534.548 |  | 15.99337 | 1157.3
|  | 15.99667 | 534.2818 |  | 15.9967 | 1157.1225
|  | 16 | 533.8381 |  | 16.00003 | 1156.7676
|  | 16.00333 | 533.3944 |  | 16.00337 | 1156.5014
|  | 16.00667 | 532.9508 |  | 16.0067 | 1156.2352
|  | 16.01 | 532.5071 |  | 16.01003 | 1156.0577
|  | 16.01333 | 532.2409 |  | 16.01337 | 1155.7027
|  | 16.01667 | 532.0634 |  | 16.0167 | 1155.4365
|  | 16.02 | 531.7972 |  | 16.02003 | 1155.2591
|  | 16.02333 | 531.531 |  | 16.02337 | 1155.0816
|  | 16.02667 | 531.2648 |  | 16.0267 | 1155.0816
|  | 16.03 | 530.9986 |  | 16.03003 | 1154.9928
|  | 16.03333 | 530.7323 |  | 16.03337 | 1154.8154
|  | 16.03667 | 530.4661 |  | 16.0367 | 1154.6379
|  | 16.04 | 530.2887 |  | 16.04003 | 1154.3717
|  | 16.04333 | 530.0225 |  | 16.04337 | 1154.1055
|  | 16.04667 | 529.845 |  | 16.0467 | 1153.928
|  | 16.05 | 529.6675 |  | 16.05003 | 1153.7505
|  | 16.05333 | 529.4013 |  | 16.05337 | 1153.5731
|  | 16.05667 | 529.1351 |  | 16.0567 | 1153.3956
|  | 16.06 | 528.8689 |  | 16.06003 | 1153.2181
|  | 16.06333 | 528.6027 |  | 16.06337 | 1152.8632
|  | 16.06667 | 528.3365 |  | 16.0667 | 1152.597
|  | 16.07 | 527.9815 |  | 16.07003 | 1152.4195
|  | 16.07333 | 527.7153 |  | 16.07337 | 1152.242
|  | 16.07667 | 527.3604 |  | 16.0767 | 1152.1533
|  | 16.08 | 527.0054 |  | 16.08003 | 1152.0645
|  | 16.08333 | 526.7392 |  | 16.08337 | 1151.8871
|  | 16.08667 | 526.3843 |  | 16.0867 | 1151.7096
|  | 16.09 | 526.1181 |  | 16.09003 | 1151.5321
|  | 16.09333 | 525.8518 |  | 16.09337 | 1151.4434
|  | 16.09667 | 525.4969 |  | 16.0967 | 1151.2659
|  | 16.1 | 525.2307 |  | 16.10003 | 1150.9997
|  | 16.10333 | 524.8757 |  | 16.10337 | 1150.7335
|  | 16.10667 | 524.5208 |  | 16.1067 | 1150.3785
|  | 16.11 | 524.2546 |  | 16.11003 | 1150.2011
|  | 16.11333 | 523.9884 |  | 16.11337 | 1150.0236
|  | 16.11667 | 523.7222 |  | 16.1167 | 1149.6687
|  | 16.12 | 523.5447 |  | 16.12003 | 1149.3137
|  | 16.12333 | 523.3672 |  | 16.12337 | 1148.87
|  | 16.12667 | 523.101 |  | 16.1267 | 1148.5151
|  | 16.13 | 522.8348 |  | 16.13003 | 1148.3376
|  | 16.13333 | 522.5686 |  | 16.13337 | 1148.1601
|  | 16.13667 | 522.3024 |  | 16.1367 | 1147.9827
|  | 16.14 | 522.0362 |  | 16.14003 | 1147.7165
|  | 16.14333 | 521.77 |  | 16.14337 | 1147.6277
|  | 16.14667 | 521.415 |  | 16.1467 | 1147.3615
|  | 16.15 | 521.0601 |  | 16.15003 | 1147.184
|  | 16.15333 | 520.7051 |  | 16.15337 | 1147.0953
|  | 16.15667 | 520.5277 |  | 16.1567 | 1146.8291
|  | 16.16 | 520.2614 |  | 16.16003 | 1146.6516
|  | 16.16333 | 520.084 |  | 16.16337 | 1146.4741
|  | 16.16667 | 519.8178 |  | 16.1667 | 1146.2079
|  | 16.17 | 519.4628 |  | 16.17003 | 1146.0305
|  | 16.17333 | 519.2853 |  | 16.17337 | 1145.853
|  | 16.17667 | 519.0191 |  | 16.1767 | 1145.5868
|  | 16.18 | 518.9304 |  | 16.18003 | 1145.4093
|  | 16.18333 | 518.7529 |  | 16.18337 | 1145.1431
|  | 16.18667 | 518.4867 |  | 16.1867 | 1144.9656
|  | 16.19 | 518.2205 |  | 16.19003 | 1144.7882
|  | 16.19333 | 517.9543 |  | 16.19337 | 1144.6107
|  | 16.19667 | 517.7768 |  | 16.1967 | 1144.4332
|  | 16.2 | 517.5994 |  | 16.20003 | 1144.2557
|  | 16.20333 | 517.5106 |  | 16.20337 | 1143.9895
|  | 16.20667 | 517.3331 |  | 16.2067 | 1143.7233
|  | 16.21 | 516.9782 |  | 16.21003 | 1143.5458
|  | 16.21333 | 516.6233 |  | 16.21337 | 1143.1909
|  | 16.21667 | 516.2683 |  | 16.2167 | 1143.0134
|  | 16.22 | 515.9134 |  | 16.22003 | 1142.7472
|  | 16.22333 | 515.6472 |  | 16.22337 | 1142.5697
|  | 16.22667 | 515.3809 |  | 16.2267 | 1142.3923
|  | 16.23 | 515.026 |  | 16.23003 | 1142.1261
|  | 16.23333 | 514.7598 |  | 16.23337 | 1141.9486
|  | 16.23667 | 514.4048 |  | 16.2367 | 1141.5936
|  | 16.24 | 514.0499 |  | 16.24003 | 1141.4162
|  | 16.24333 | 513.7837 |  | 16.24337 | 1141.3274
|  | 16.24667 | 513.4287 |  | 16.2467 | 1141.15
|  | 16.25 | 513.2513 |  | 16.25003 | 1140.8838
|  | 16.25333 | 513.1625 |  | 16.25337 | 1140.6175
|  | 16.25667 | 512.9851 |  | 16.2567 | 1140.3513
|  | 16.26 | 512.8076 |  | 16.26003 | 1140.0851
|  | 16.26333 | 512.6301 |  | 16.26337 | 1139.9077
|  | 16.26667 | 512.3639 |  | 16.2667 | 1139.7302
|  | 16.27 | 512.0977 |  | 16.27003 | 1139.5527
|  | 16.27333 | 511.9202 |  | 16.27337 | 1139.464
|  | 16.27667 | 511.654 |  | 16.2767 | 1139.2865
|  | 16.28 | 511.3878 |  | 16.28003 | 1139.109
|  | 16.28333 | 511.0329 |  | 16.28337 | 1138.9316
|  | 16.28667 | 510.7667 |  | 16.2867 | 1138.6653
|  | 16.29 | 510.4117 |  | 16.29003 | 1138.5766
|  | 16.29333 | 510.0568 |  | 16.29337 | 1138.3991
|  | 16.29667 | 509.7906 |  | 16.2967 | 1138.1329
|  | 16.3 | 509.4356 |  | 16.30003 | 1137.8667
|  | 16.30333 | 509.1694 |  | 16.30337 | 1137.5118
|  | 16.30667 | 508.9032 |  | 16.3067 | 1137.1568
|  | 16.31 | 508.4595 |  | 16.31003 | 1136.8906
|  | 16.31333 | 508.1046 |  | 16.31337 | 1136.7131
|  | 16.31667 | 507.6609 |  | 16.3167 | 1136.6244
|  | 16.32 | 507.3059 |  | 16.32003 | 1136.5357
|  | 16.32333 | 507.1285 |  | 16.32337 | 1136.3582
|  | 16.32667 | 506.7735 |  | 16.3267 | 1136.092
|  | 16.33 | 506.5073 |  | 16.33003 | 1135.9145
|  | 16.33333 | 506.2411 |  | 16.33337 | 1135.737
|  | 16.33667 | 505.9749 |  | 16.3367 | 1135.5596
|  | 16.34 | 505.7087 |  | 16.34003 | 1135.4708
|  | 16.34333 | 505.5312 |  | 16.34337 | 1135.2046
|  | 16.34667 | 505.265 |  | 16.3467 | 1134.9384
|  | 16.35 | 504.9988 |  | 16.35003 | 1134.7609
|  | 16.35333 | 504.7326 |  | 16.35337 | 1134.4947
|  | 16.35667 | 504.4664 |  | 16.3567 | 1134.3173
|  | 16.36 | 504.2002 |  | 16.36003 | 1134.1398
|  | 16.36333 | 503.8452 |  | 16.36337 | 1133.9623
|  | 16.36667 | 503.4903 |  | 16.3667 | 1133.8736
|  | 16.37 | 503.1353 |  | 16.37003 | 1133.6961
|  | 16.37333 | 502.7804 |  | 16.37337 | 1133.5186
|  | 16.37667 | 502.6029 |  | 16.3767 | 1133.2524
|  | 16.38 | 502.4254 |  | 16.38003 | 1132.9862
|  | 16.38333 | 502.1592 |  | 16.38337 | 1132.72
|  | 16.38667 | 501.893 |  | 16.3867 | 1132.5425
|  | 16.39 | 501.5381 |  | 16.39003 | 1132.2763
|  | 16.39333 | 501.2719 |  | 16.39337 | 1131.9214
|  | 16.39667 | 501.0057 |  | 16.3967 | 1131.6552
|  | 16.4 | 500.7394 |  | 16.40003 | 1131.389
|  | 16.40333 | 500.4732 |  | 16.40337 | 1131.1228
|  | 16.40667 | 500.207 |  | 16.4067 | 1131.034
|  | 16.41 | 500.0296 |  | 16.41003 | 1130.8565
|  | 16.41333 | 499.6746 |  | 16.41337 | 1130.6791
|  | 16.41667 | 499.4084 |  | 16.4167 | 1130.5903
|  | 16.42 | 499.1422 |  | 16.42003 | 1130.3241
|  | 16.42333 | 498.7872 |  | 16.42337 | 1130.1467
|  | 16.42667 | 498.6098 |  | 16.4267 | 1129.8804
|  | 16.43 | 498.4323 |  | 16.43003 | 1129.6142
|  | 16.43333 | 498.0774 |  | 16.43337 | 1129.4368
|  | 16.43667 | 497.7224 |  | 16.4367 | 1129.2593
|  | 16.44 | 497.3675 |  | 16.44003 | 1128.9931
|  | 16.44333 | 497.0125 |  | 16.44337 | 1128.8156
|  | 16.44667 | 496.835 |  | 16.4467 | 1128.6381
|  | 16.45 | 496.5688 |  | 16.45003 | 1128.4607
|  | 16.45333 | 496.3026 |  | 16.45337 | 1128.3719
|  | 16.45667 | 496.0364 |  | 16.4567 | 1128.1945
|  | 16.46 | 495.6815 |  | 16.46003 | 1128.017
|  | 16.46333 | 495.504 |  | 16.46337 | 1127.8395
|  | 16.46667 | 495.4153 |  | 16.4667 | 1127.662
|  | 16.47 | 495.1491 |  | 16.47003 | 1127.4846
|  | 16.47333 | 494.9716 |  | 16.47337 | 1127.3071
|  | 16.47667 | 494.7054 |  | 16.4767 | 1127.1296
|  | 16.48 | 494.4392 |  | 16.48003 | 1126.9521
|  | 16.48333 | 494.2617 |  | 16.48337 | 1126.6859
|  | 16.48667 | 494.0842 |  | 16.4867 | 1126.4197
|  | 16.49 | 493.9955 |  | 16.49003 | 1126.0648
|  | 16.49333 | 493.7293 |  | 16.49337 | 1125.7986
|  | 16.49667 | 493.4631 |  | 16.4967 | 1125.6211
|  | 16.5 | 493.1081 |  | 16.50003 | 1125.3549
|  | 16.50333 | 492.7532 |  | 16.50337 | 1125.1774
|  | 16.50667 | 492.487 |  | 16.5067 | 1124.9112
|  | 16.51 | 492.2208 |  | 16.51003 | 1124.7337
|  | 16.51333 | 491.8658 |  | 16.51337 | 1124.5563
|  | 16.51667 | 491.4221 |  | 16.5167 | 1124.2013
|  | 16.52 | 491.0672 |  | 16.52003 | 1123.9351
|  | 16.52333 | 490.801 |  | 16.52337 | 1123.5802
|  | 16.52667 | 490.5348 |  | 16.5267 | 1123.314
|  | 16.53 | 490.3573 |  | 16.53003 | 1123.1365
|  | 16.53333 | 490.0911 |  | 16.53337 | 1122.8703
|  | 16.53667 | 489.7361 |  | 16.5367 | 1122.6928
|  | 16.54 | 489.5587 |  | 16.54003 | 1122.5153
|  | 16.54333 | 489.2924 |  | 16.54337 | 1122.4266
|  | 16.54667 | 489.115 |  | 16.5467 | 1122.3379
|  | 16.55 | 488.9375 |  | 16.55003 | 1122.1604
|  | 16.55333 | 488.76 |  | 16.55337 | 1121.9829
|  | 16.55667 | 488.5826 |  | 16.5567 | 1121.7167
|  | 16.56 | 488.3163 |  | 16.56003 | 1121.4505
|  | 16.56333 | 488.1389 |  | 16.56337 | 1121.273
|  | 16.56667 | 487.8727 |  | 16.5667 | 1121.0068
|  | 16.57 | 487.6065 |  | 16.57003 | 1120.8293
|  | 16.57333 | 487.429 |  | 16.57337 | 1120.6519
|  | 16.57667 | 487.1628 |  | 16.5767 | 1120.3856
|  | 16.58 | 486.8966 |  | 16.58003 | 1120.2082
|  | 16.58333 | 486.7191 |  | 16.58337 | 1119.942
|  | 16.58667 | 486.5416 |  | 16.5867 | 1119.6758
|  | 16.59 | 486.3641 |  | 16.59003 | 1119.4983
|  | 16.59333 | 486.1867 |  | 16.59337 | 1119.2321
|  | 16.59667 | 485.9205 |  | 16.5967 | 1118.9659
|  | 16.6 | 485.5655 |  | 16.60003 | 1118.6997
|  | 16.60333 | 485.2106 |  | 16.60337 | 1118.5222
|  | 16.60667 | 484.9444 |  | 16.6067 | 1118.3447
|  | 16.61 | 484.7669 |  | 16.61003 | 1118.256
|  | 16.61333 | 484.5894 |  | 16.61337 | 1118.1672
|  | 16.61667 | 484.4119 |  | 16.6167 | 1117.901
|  | 16.62 | 484.1457 |  | 16.62003 | 1117.7236
|  | 16.62333 | 483.8795 |  | 16.62337 | 1117.5461
|  | 16.62667 | 483.6133 |  | 16.6267 | 1117.2799
|  | 16.63 | 483.4358 |  | 16.63003 | 1117.1024
|  | 16.63333 | 483.1696 |  | 16.63337 | 1116.9249
|  | 16.63667 | 482.8147 |  | 16.6367 | 1116.7475
|  | 16.64 | 482.5485 |  | 16.64003 | 1116.6587
|  | 16.64333 | 482.1935 |  | 16.64337 | 1116.57
|  | 16.64667 | 482.0161 |  | 16.6467 | 1116.3925
|  | 16.65 | 481.9273 |  | 16.65003 | 1116.215
|  | 16.65333 | 481.6611 |  | 16.65337 | 1116.1263
|  | 16.65667 | 481.4836 |  | 16.6567 | 1115.9488
|  | 16.66 | 481.1287 |  | 16.66003 | 1115.6826
|  | 16.66333 | 480.7738 |  | 16.66337 | 1115.4164
|  | 16.66667 | 480.5963 |  | 16.6667 | 1115.0615
|  | 16.67 | 480.3301 |  | 16.67003 | 1114.7065
|  | 16.67333 | 480.0639 |  | 16.67337 | 1114.529
|  | 16.67667 | 479.7977 |  | 16.6767 | 1114.3516
|  | 16.68 | 479.4427 |  | 16.68003 | 1114.0854
|  | 16.68333 | 479.1765 |  | 16.68337 | 1113.9079
|  | 16.68667 | 479.0878 |  | 16.6867 | 1113.6417
|  | 16.69 | 478.9103 |  | 16.69003 | 1113.3755
|  | 16.69333 | 478.7328 |  | 16.69337 | 1113.198
|  | 16.69667 | 478.4666 |  | 16.6967 | 1113.0205
|  | 16.7 | 478.2004 |  | 16.70003 | 1112.7543
|  | 16.70333 | 477.9342 |  | 16.70337 | 1112.5768
|  | 16.70667 | 477.7567 |  | 16.7067 | 1112.3994
|  | 16.71 | 477.668 |  | 16.71003 | 1112.2219
|  | 16.71333 | 477.5792 |  | 16.71337 | 1112.1332
|  | 16.71667 | 477.4018 |  | 16.7167 | 1111.867
|  | 16.72 | 477.1356 |  | 16.72003 | 1111.6895
|  | 16.72333 | 476.8694 |  | 16.72337 | 1111.4233
|  | 16.72667 | 476.6919 |  | 16.7267 | 1111.1571
|  | 16.73 | 476.5144 |  | 16.73003 | 1110.9796
|  | 16.73333 | 476.3369 |  | 16.73337 | 1110.8021
|  | 16.73667 | 476.1595 |  | 16.7367 | 1110.6246
|  | 16.74 | 475.8933 |  | 16.74003 | 1110.5359
|  | 16.74333 | 475.7158 |  | 16.74337 | 1110.3584
|  | 16.74667 | 475.5383 |  | 16.7467 | 1110.181
|  | 16.75 | 475.3608 |  | 16.75003 | 1110.0035
|  | 16.75333 | 475.0946 |  | 16.75337 | 1109.7373
|  | 16.75667 | 474.6509 |  | 16.7567 | 1109.5598
|  | 16.76 | 474.296 |  | 16.76003 | 1109.2936
|  | 16.76333 | 473.9411 |  | 16.76337 | 1109.1161
|  | 16.76667 | 473.6748 |  | 16.7667 | 1109.0274
|  | 16.77 | 473.5861 |  | 16.77003 | 1108.7612
|  | 16.77333 | 473.4086 |  | 16.77337 | 1108.5837
|  | 16.77667 | 473.2312 |  | 16.7767 | 1108.4062
|  | 16.78 | 473.0537 |  | 16.78003 | 1108.14
|  | 16.78333 | 472.8762 |  | 16.78337 | 1107.9626
|  | 16.78667 | 472.6987 |  | 16.7867 | 1107.6963
|  | 16.79 | 472.5213 |  | 16.79003 | 1107.4301
|  | 16.79333 | 472.3438 |  | 16.79337 | 1107.2527
|  | 16.79667 | 472.0776 |  | 16.7967 | 1106.9865
|  | 16.8 | 471.9001 |  | 16.80003 | 1106.7202
|  | 16.80333 | 471.7226 |  | 16.80337 | 1106.454
|  | 16.80667 | 471.4564 |  | 16.8067 | 1106.1878
|  | 16.81 | 471.279 |  | 16.81003 | 1106.0104
|  | 16.81333 | 471.1015 |  | 16.81337 | 1105.8329
|  | 16.81667 | 470.924 |  | 16.8167 | 1105.6554
|  | 16.82 | 470.7465 |  | 16.82003 | 1105.4779
|  | 16.82333 | 470.6578 |  | 16.82337 | 1105.3005
|  | 16.82667 | 470.4803 |  | 16.8267 | 1105.123
|  | 16.83 | 470.3029 |  | 16.83003 | 1104.9455
|  | 16.83333 | 470.1254 |  | 16.83337 | 1104.6793
|  | 16.83667 | 469.9479 |  | 16.8367 | 1104.5906
|  | 16.84 | 469.7704 |  | 16.84003 | 1104.4131
|  | 16.84333 | 469.5042 |  | 16.84337 | 1104.2356
|  | 16.84667 | 469.238 |  | 16.8467 | 1104.1469
|  | 16.85 | 468.9718 |  | 16.85003 | 1103.8807
|  | 16.85333 | 468.7943 |  | 16.85337 | 1103.7032
|  | 16.85667 | 468.6169 |  | 16.8567 | 1103.5257
|  | 16.86 | 468.4394 |  | 16.86003 | 1103.2595
|  | 16.86333 | 468.2619 |  | 16.86337 | 1102.9933
|  | 16.86667 | 467.9957 |  | 16.8667 | 1102.8158
|  | 16.87 | 467.8182 |  | 16.87003 | 1102.5496
|  | 16.87333 | 467.6408 |  | 16.87337 | 1102.3722
|  | 16.87667 | 467.4633 |  | 16.8767 | 1102.106
|  | 16.88 | 467.3746 |  | 16.88003 | 1101.8397
|  | 16.88333 | 467.1084 |  | 16.88337 | 1101.5735
|  | 16.88667 | 466.9309 |  | 16.8867 | 1101.3073
|  | 16.89 | 466.7534 |  | 16.89003 | 1101.2186
|  | 16.89333 | 466.4872 |  | 16.89337 | 1101.0411
|  | 16.89667 | 466.221 |  | 16.8967 | 1100.8636
|  | 16.9 | 465.9548 |  | 16.90003 | 1100.6862
|  | 16.90333 | 465.5998 |  | 16.90337 | 1100.42
|  | 16.90667 | 465.3336 |  | 16.9067 | 1100.2425
|  | 16.91 | 465.1562 |  | 16.91003 | 1100.065
|  | 16.91333 | 464.9787 |  | 16.91337 | 1099.8875
|  | 16.91667 | 464.8899 |  | 16.9167 | 1099.7988
|  | 16.92 | 464.7125 |  | 16.92003 | 1099.6213
|  | 16.92333 | 464.6237 |  | 16.92337 | 1099.4439
|  | 16.92667 | 464.4463 |  | 16.9267 | 1099.1777
|  | 16.93 | 464.2688 |  | 16.93003 | 1099.0002
|  | 16.93333 | 464.1801 |  | 16.93337 | 1098.8227
|  | 16.93667 | 464.0026 |  | 16.9367 | 1098.734
|  | 16.94 | 463.8251 |  | 16.94003 | 1098.5565
|  | 16.94333 | 463.6476 |  | 16.94337 | 1098.2903
|  | 16.94667 | 463.3814 |  | 16.9467 | 1098.0241
|  | 16.95 | 463.204 |  | 16.95003 | 1097.7579
|  | 16.95333 | 463.0265 |  | 16.95337 | 1097.5804
|  | 16.95667 | 462.849 |  | 16.9567 | 1097.3142
|  | 16.96 | 462.7603 |  | 16.96003 | 1097.2255
|  | 16.96333 | 462.5828 |  | 16.96337 | 1097.048
|  | 16.96667 | 462.4053 |  | 16.9667 | 1096.8705
|  | 16.97 | 462.1391 |  | 16.97003 | 1096.693
|  | 16.97333 | 461.8729 |  | 16.97337 | 1096.4268
|  | 16.97667 | 461.6067 |  | 16.9767 | 1096.1606
|  | 16.98 | 461.4292 |  | 16.98003 | 1095.9831
|  | 16.98333 | 461.3405 |  | 16.98337 | 1095.8057
|  | 16.98667 | 461.163 |  | 16.9867 | 1095.6282
|  | 16.99 | 460.9855 |  | 16.99003 | 1095.4507
|  | 16.99333 | 460.8081 |  | 16.99337 | 1095.2733
|  | 16.99667 | 460.6306 |  | 16.9967 | 1095.0958
|  | 17 | 460.4531 |  | 17.00003 | 1094.9183
|  | 17.00333 | 460.3644 |  | 17.00337 | 1094.8296
|  | 17.00667 | 460.1869 |  | 17.0067 | 1094.6521
|  | 17.01 | 460.0094 |  | 17.01003 | 1094.4746
|  | 17.01333 | 459.7432 |  | 17.01337 | 1094.2972
|  | 17.01667 | 459.477 |  | 17.0167 | 1094.0309
|  | 17.02 | 459.2996 |  | 17.02003 | 1093.8535
|  | 17.02333 | 459.1221 |  | 17.02337 | 1093.676
|  | 17.02667 | 459.1221 |  | 17.0267 | 1093.4985
|  | 17.03 | 458.9446 |  | 17.03003 | 1093.3211
|  | 17.03333 | 458.7671 |  | 17.03337 | 1093.1436
|  | 17.03667 | 458.5897 |  | 17.0367 | 1093.0548
|  | 17.04 | 458.4122 |  | 17.04003 | 1092.9661
|  | 17.04333 | 458.3235 |  | 17.04337 | 1092.8774
|  | 17.04667 | 458.0572 |  | 17.0467 | 1092.6999
|  | 17.05 | 457.791 |  | 17.05003 | 1092.5224
|  | 17.05333 | 457.5248 |  | 17.05337 | 1092.2562
|  | 17.05667 | 457.2586 |  | 17.0567 | 1092.0787
|  | 17.06 | 457.0811 |  | 17.06003 | 1091.9013
|  | 17.06333 | 456.9037 |  | 17.06337 | 1091.6351
|  | 17.06667 | 456.7262 |  | 17.0667 | 1091.4576
|  | 17.07 | 456.5487 |  | 17.07003 | 1091.1914
|  | 17.07333 | 456.2825 |  | 17.07337 | 1091.0139
|  | 17.07667 | 456.0163 |  | 17.0767 | 1090.9252
|  | 17.08 | 455.6614 |  | 17.08003 | 1090.5702
|  | 17.08333 | 455.3951 |  | 17.08337 | 1090.2153
|  | 17.08667 | 455.3064 |  | 17.0867 | 1089.8603
|  | 17.09 | 455.1289 |  | 17.09003 | 1089.5054
|  | 17.09333 | 454.9515 |  | 17.09337 | 1089.3279
|  | 17.09667 | 454.6853 |  | 17.0967 | 1089.2392
|  | 17.1 | 454.419 |  | 17.10003 | 1089.0617
|  | 17.10333 | 454.1528 |  | 17.10337 | 1088.7955
|  | 17.10667 | 453.8866 |  | 17.1067 | 1088.618
|  | 17.11 | 453.7092 |  | 17.11003 | 1088.3518
|  | 17.11333 | 453.4429 |  | 17.11337 | 1088.1743
|  | 17.11667 | 453.2655 |  | 17.1167 | 1088.0856
|  | 17.12 | 453.1767 |  | 17.12003 | 1087.9081
|  | 17.12333 | 452.9993 |  | 17.12337 | 1087.8194
|  | 17.12667 | 452.9105 |  | 17.1267 | 1087.5532
|  | 17.13 | 452.7331 |  | 17.13003 | 1087.3757
|  | 17.13333 | 452.5556 |  | 17.13337 | 1087.1982
|  | 17.13667 | 452.3781 |  | 17.1367 | 1087.0208
|  | 17.14 | 452.2006 |  | 17.14003 | 1086.932
|  | 17.14333 | 451.9344 |  | 17.14337 | 1086.6658
|  | 17.14667 | 451.6682 |  | 17.1467 | 1086.4883
|  | 17.15 | 451.4907 |  | 17.15003 | 1086.3109
|  | 17.15333 | 451.1358 |  | 17.15337 | 1086.1334
|  | 17.15667 | 451.0471 |  | 17.1567 | 1086.0447
|  | 17.16 | 450.8696 |  | 17.16003 | 1085.8672
|  | 17.16333 | 450.6034 |  | 17.16337 | 1085.601
|  | 17.16667 | 450.4259 |  | 17.1667 | 1085.4235
|  | 17.17 | 450.1597 |  | 17.17003 | 1085.1573
|  | 17.17333 | 449.8935 |  | 17.17337 | 1084.9798
|  | 17.17667 | 449.716 |  | 17.1767 | 1084.7136
|  | 17.18 | 449.6273 |  | 17.18003 | 1084.3587
|  | 17.18333 | 449.3611 |  | 17.18337 | 1084.0925
|  | 17.18667 | 449.0949 |  | 17.1867 | 1083.8263
|  | 17.19 | 448.8287 |  | 17.19003 | 1083.6488
|  | 17.19333 | 448.5624 |  | 17.19337 | 1083.56
|  | 17.19667 | 448.385 |  | 17.1967 | 1083.4713
|  | 17.2 | 448.2075 |  | 17.20003 | 1083.2938
|  | 17.20333 | 448.03 |  | 17.20337 | 1083.1164
|  | 17.20667 | 447.8526 |  | 17.2067 | 1082.8502
|  | 17.21 | 447.7638 |  | 17.21003 | 1082.5839
|  | 17.21333 | 447.5863 |  | 17.21337 | 1082.3177
|  | 17.21667 | 447.4089 |  | 17.2167 | 1082.1403
|  | 17.22 | 447.2314 |  | 17.22003 | 1081.8741
|  | 17.22333 | 446.9652 |  | 17.22337 | 1081.6078
|  | 17.22667 | 446.8765 |  | 17.2267 | 1081.3416
|  | 17.23 | 446.7877 |  | 17.23003 | 1081.0754
|  | 17.23333 | 446.6102 |  | 17.23337 | 1080.9867
|  | 17.23667 | 446.5215 |  | 17.2367 | 1080.8092
|  | 17.24 | 446.4328 |  | 17.24003 | 1080.6317
|  | 17.24333 | 446.2553 |  | 17.24337 | 1080.4543
|  | 17.24667 | 446.1666 |  | 17.2467 | 1080.2768
|  | 17.25 | 445.9891 |  | 17.25003 | 1080.1881
|  | 17.25333 | 445.6341 |  | 17.25337 | 1080.0106
|  | 17.25667 | 445.3679 |  | 17.2567 | 1079.8331
|  | 17.26 | 445.1017 |  | 17.26003 | 1079.5669
|  | 17.26333 | 444.8355 |  | 17.26337 | 1079.212
|  | 17.26667 | 444.7468 |  | 17.2667 | 1079.0345
|  | 17.27 | 444.5693 |  | 17.27003 | 1078.7683
|  | 17.27333 | 444.3031 |  | 17.27337 | 1078.6795
|  | 17.27667 | 444.0369 |  | 17.2767 | 1078.5908
|  | 17.28 | 443.7707 |  | 17.28003 | 1078.3246
|  | 17.28333 | 443.5932 |  | 17.28337 | 1078.1471
|  | 17.28667 | 443.327 |  | 17.2867 | 1077.7922
|  | 17.29 | 443.327 |  | 17.29003 | 1077.526
|  | 17.29333 | 443.1495 |  | 17.29337 | 1077.4372
|  | 17.29667 | 442.9721 |  | 17.2967 | 1077.3485
|  | 17.3 | 442.9721 |  | 17.30003 | 1077.2598
|  | 17.30333 | 442.7058 |  | 17.30337 | 1077.0823
|  | 17.30667 | 442.5284 |  | 17.3067 | 1076.9048
|  | 17.31 | 442.3509 |  | 17.31003 | 1076.6386
|  | 17.31333 | 442.1734 |  | 17.31337 | 1076.4611
|  | 17.31667 | 442.0847 |  | 17.3167 | 1076.2837
|  | 17.32 | 441.9072 |  | 17.32003 | 1076.1062
|  | 17.32333 | 441.7297 |  | 17.32337 | 1076.0175
|  | 17.32667 | 441.5523 |  | 17.3267 | 1075.84
|  | 17.33 | 441.3748 |  | 17.33003 | 1075.7512
|  | 17.33333 | 441.2861 |  | 17.33337 | 1075.5738
|  | 17.33667 | 441.1973 |  | 17.3367 | 1075.3076
|  | 17.34 | 440.9311 |  | 17.34003 | 1075.1301
|  | 17.34333 | 440.6649 |  | 17.34337 | 1074.9526
|  | 17.34667 | 440.4874 |  | 17.3467 | 1074.7751
|  | 17.35 | 440.2212 |  | 17.35003 | 1074.6864
|  | 17.35333 | 440.1325 |  | 17.35337 | 1074.5089
|  | 17.35667 | 440.0438 |  | 17.3567 | 1074.3315
|  | 17.36 | 439.8663 |  | 17.36003 | 1074.154
|  | 17.36333 | 439.6888 |  | 17.36337 | 1073.9765
|  | 17.36667 | 439.4226 |  | 17.3667 | 1073.8878
|  | 17.37 | 439.1564 |  | 17.37003 | 1073.7103
|  | 17.37333 | 438.9789 |  | 17.37337 | 1073.6216
|  | 17.37667 | 438.8014 |  | 17.3767 | 1073.3554
|  | 17.38 | 438.624 |  | 17.38003 | 1073.0892
|  | 17.38333 | 438.4465 |  | 17.38337 | 1072.7342
|  | 17.38667 | 438.1803 |  | 17.3867 | 1072.2905
|  | 17.39 | 437.9141 |  | 17.39003 | 1072.0243
|  | 17.39333 | 437.7366 |  | 17.39337 | 1071.7581
|  | 17.39667 | 437.5591 |  | 17.3967 | 1071.5806
|  | 17.4 | 437.3817 |  | 17.40003 | 1071.4919
|  | 17.40333 | 437.2929 |  | 17.40337 | 1071.4032
|  | 17.40667 | 437.1155 |  | 17.4067 | 1071.3144
|  | 17.41 | 436.8492 |  | 17.41003 | 1071.137
|  | 17.41333 | 436.6718 |  | 17.41337 | 1070.9595
|  | 17.41667 | 436.4943 |  | 17.4167 | 1070.6933
|  | 17.42 | 436.3168 |  | 17.42003 | 1070.4271
|  | 17.42333 | 436.2281 |  | 17.42337 | 1070.3383
|  | 17.42667 | 436.1394 |  | 17.4267 | 1070.1609
|  | 17.43 | 435.9619 |  | 17.43003 | 1070.0721
|  | 17.43333 | 435.8731 |  | 17.43337 | 1069.8059
|  | 17.43667 | 435.6957 |  | 17.4367 | 1069.5397
|  | 17.44 | 435.5182 |  | 17.44003 | 1069.3622
|  | 17.44333 | 435.3407 |  | 17.44337 | 1069.096
|  | 17.44667 | 435.252 |  | 17.4467 | 1069.096
|  | 17.45 | 435.1633 |  | 17.45003 | 1069.0073
|  | 17.45333 | 434.9858 |  | 17.45337 | 1068.9185
|  | 17.45667 | 434.897 |  | 17.4567 | 1068.8298
|  | 17.46 | 434.7196 |  | 17.46003 | 1068.6523
|  | 17.46333 | 434.6308 |  | 17.46337 | 1068.4749
|  | 17.46667 | 434.6308 |  | 17.4667 | 1068.2087
|  | 17.47 | 434.4534 |  | 17.47003 | 1068.0312
|  | 17.47333 | 434.2759 |  | 17.47337 | 1067.765
|  | 17.47667 | 434.0984 |  | 17.4767 | 1067.4988
|  | 17.48 | 433.8322 |  | 17.48003 | 1067.41
|  | 17.48333 | 433.6547 |  | 17.48337 | 1067.2326
|  | 17.48667 | 433.3885 |  | 17.4867 | 1067.0551
|  | 17.49 | 433.2111 |  | 17.49003 | 1066.8776
|  | 17.49333 | 433.0336 |  | 17.49337 | 1066.5227
|  | 17.49667 | 432.9448 |  | 17.4967 | 1066.2565
|  | 17.5 | 432.6786 |  | 17.50004 | 1066.079
|  | 17.50333 | 432.3237 |  | 17.50337 | 1065.9015
|  | 17.50667 | 431.9687 |  | 17.5067 | 1065.8128
|  | 17.51 | 431.6138 |  | 17.51004 | 1065.724
|  | 17.51333 | 431.5251 |  | 17.51337 | 1065.4578
|  | 17.51667 | 431.4363 |  | 17.5167 | 1065.2804
|  | 17.52 | 431.3476 |  | 17.52004 | 1065.1029
|  | 17.52333 | 431.1701 |  | 17.52337 | 1064.7479
|  | 17.52667 | 430.9926 |  | 17.5267 | 1064.4817
|  | 17.53 | 430.7264 |  | 17.53004 | 1064.2155
|  | 17.53333 | 430.549 |  | 17.53337 | 1063.9493
|  | 17.53667 | 430.4602 |  | 17.5367 | 1063.7718
|  | 17.54 | 430.3715 |  | 17.54004 | 1063.6831
|  | 17.54333 | 430.2828 |  | 17.54337 | 1063.5056
|  | 17.54667 | 430.194 |  | 17.5467 | 1063.3282
|  | 17.55 | 430.0165 |  | 17.55004 | 1063.2394
|  | 17.55333 | 429.7503 |  | 17.55337 | 1063.0619
|  | 17.55667 | 429.5729 |  | 17.5567 | 1062.8845
|  | 17.56 | 429.3954 |  | 17.56004 | 1062.707
|  | 17.56333 | 429.3067 |  | 17.56337 | 1062.5295
|  | 17.56667 | 429.2179 |  | 17.5667 | 1062.3521
|  | 17.57 | 429.0404 |  | 17.57004 | 1062.1746
|  | 17.57333 | 428.863 |  | 17.57337 | 1061.9971
|  | 17.57667 | 428.6855 |  | 17.5767 | 1061.7309
|  | 17.58 | 428.5968 |  | 17.58004 | 1061.5534
|  | 17.58333 | 428.508 |  | 17.58337 | 1061.4647
|  | 17.58667 | 428.3306 |  | 17.5867 | 1061.2872
|  | 17.59 | 428.2418 |  | 17.59004 | 1061.021
|  | 17.59333 | 427.9756 |  | 17.59337 | 1060.7548
|  | 17.59667 | 427.8869 |  | 17.5967 | 1060.4886
|  | 17.6 | 427.7981 |  | 17.60004 | 1060.3111
|  | 17.60333 | 427.5319 |  | 17.60337 | 1060.3111
|  | 17.60667 | 427.4432 |  | 17.6067 | 1060.3111
|  | 17.61 | 427.177 |  | 17.61004 | 1060.3111
|  | 17.61333 | 426.9995 |  | 17.61337 | 1060.3111
|  | 17.61667 | 426.822 |  | 17.6167 | 1060.3111
|  | 17.62 | 426.6446 |  | 17.62004 | 1060.3111
|  | 17.62333 | 426.5558 |  | 17.62337 | 1060.2224
|  | 17.62667 | 426.3783 |  | 17.6267 | 1060.0449
|  | 17.63 | 426.2896 |  | 17.63004 | 1059.8674
|  | 17.63333 | 426.1121 |  | 17.63337 | 1059.69
|  | 17.63667 | 425.9347 |  | 17.6367 | 1059.6012
|  | 17.64 | 425.8459 |  | 17.64004 | 1059.4238
|  | 17.64333 | 425.5797 |  | 17.64337 | 1059.2463
|  | 17.64667 | 425.5797 |  | 17.6467 | 1059.0688
|  | 17.65 | 425.4022 |  | 17.65004 | 1058.8026
|  | 17.65333 | 425.2248 |  | 17.65337 | 1058.7139
|  | 17.65667 | 425.136 |  | 17.6567 | 1058.5364
|  | 17.66 | 424.9586 |  | 17.66004 | 1058.3589
|  | 17.66333 | 424.8698 |  | 17.66337 | 1058.2702
|  | 17.66667 | 424.6924 |  | 17.6667 | 1058.004
|  | 17.67 | 424.6036 |  | 17.67004 | 1057.8265
|  | 17.67333 | 424.2487 |  | 17.67337 | 1057.649
|  | 17.67667 | 423.9825 |  | 17.6767 | 1057.4715
|  | 17.68 | 423.7163 |  | 17.68004 | 1057.3828
|  | 17.68333 | 423.45 |  | 17.68337 | 1057.2941
|  | 17.68667 | 423.3613 |  | 17.6867 | 1057.1166
|  | 17.69 | 423.2726 |  | 17.69004 | 1056.9391
|  | 17.69333 | 423.1838 |  | 17.69337 | 1056.8504
|  | 17.69667 | 423.0951 |  | 17.6967 | 1056.4954
|  | 17.7 | 423.0064 |  | 17.70004 | 1056.2292
|  | 17.70333 | 422.8289 |  | 17.70337 | 1055.963
|  | 17.70667 | 422.7402 |  | 17.7067 | 1055.6968
|  | 17.71 | 422.6514 |  | 17.71004 | 1055.5193
|  | 17.71333 | 422.5627 |  | 17.71337 | 1055.3419
|  | 17.71667 | 422.3852 |  | 17.7167 | 1055.1644
|  | 17.72 | 422.2077 |  | 17.72004 | 1054.9869
|  | 17.72333 | 422.0303 |  | 17.72337 | 1054.8982
|  | 17.72667 | 421.7641 |  | 17.7267 | 1054.632
|  | 17.73 | 421.6753 |  | 17.73004 | 1054.3658
|  | 17.73333 | 421.4978 |  | 17.73337 | 1054.0108
|  | 17.73667 | 421.3204 |  | 17.7367 | 1053.7446
|  | 17.74 | 421.2316 |  | 17.74004 | 1053.6559
|  | 17.74333 | 421.0542 |  | 17.74337 | 1053.4784
|  | 17.74667 | 420.9654 |  | 17.7467 | 1053.3009
|  | 17.75 | 420.788 |  | 17.75004 | 1053.1235
|  | 17.75333 | 420.5217 |  | 17.75337 | 1052.946
|  | 17.75667 | 420.2555 |  | 17.7567 | 1052.7685
|  | 17.76 | 419.9893 |  | 17.76004 | 1052.591
|  | 17.76333 | 419.8119 |  | 17.76337 | 1052.4136
|  | 17.76667 | 419.6344 |  | 17.7667 | 1052.2361
|  | 17.77 | 419.5456 |  | 17.77004 | 1052.0586
|  | 17.77333 | 419.3682 |  | 17.77337 | 1051.8812
|  | 17.77667 | 419.1907 |  | 17.7767 | 1051.7037
|  | 17.78 | 419.102 |  | 17.78004 | 1051.5262
|  | 17.78333 | 418.9245 |  | 17.78337 | 1051.4375
|  | 17.78667 | 418.8358 |  | 17.7867 | 1051.3487
|  | 17.79 | 418.6583 |  | 17.79004 | 1051.1713
|  | 17.79333 | 418.4808 |  | 17.79337 | 1050.9938
|  | 17.79667 | 418.3921 |  | 17.7967 | 1050.8163
|  | 17.8 | 418.2146 |  | 17.80004 | 1050.6388
|  | 17.80333 | 418.0371 |  | 17.80337 | 1050.4614
|  | 17.80667 | 417.8597 |  | 17.8067 | 1050.1952
|  | 17.81 | 417.6822 |  | 17.81004 | 1050.0177
|  | 17.81333 | 417.5934 |  | 17.81337 | 1049.8402
|  | 17.81667 | 417.5047 |  | 17.8167 | 1049.6627
|  | 17.82 | 417.416 |  | 17.82004 | 1049.574
|  | 17.82333 | 417.2385 |  | 17.82337 | 1049.2191
|  | 17.82667 | 417.061 |  | 17.8267 | 1048.9529
|  | 17.83 | 416.9723 |  | 17.83004 | 1048.6866
|  | 17.83333 | 416.7061 |  | 17.83337 | 1048.4204
|  | 17.83667 | 416.6173 |  | 17.8367 | 1048.1542
|  | 17.84 | 416.4399 |  | 17.84004 | 1047.888
|  | 17.84333 | 416.1737 |  | 17.84337 | 1047.7105
|  | 17.84667 | 416.0849 |  | 17.8467 | 1047.5331
|  | 17.85 | 415.9075 |  | 17.85004 | 1047.4443
|  | 17.85333 | 415.6412 |  | 17.85337 | 1047.2669
|  | 17.85667 | 415.4638 |  | 17.8567 | 1047.0007
|  | 17.86 | 415.2863 |  | 17.86004 | 1046.7344
|  | 17.86333 | 414.9314 |  | 17.86337 | 1046.557
|  | 17.86667 | 414.7539 |  | 17.8667 | 1046.3795
|  | 17.87 | 414.4877 |  | 17.87004 | 1046.202
|  | 17.87333 | 414.2215 |  | 17.87337 | 1046.0246
|  | 17.87667 | 414.044 |  | 17.8767 | 1045.7583
|  | 17.88 | 413.8665 |  | 17.88004 | 1045.5809
|  | 17.88333 | 413.689 |  | 17.88337 | 1045.4921
|  | 17.88667 | 413.5116 |  | 17.8867 | 1045.3147
|  | 17.89 | 413.3341 |  | 17.89004 | 1045.1372
|  | 17.89333 | 413.1566 |  | 17.89337 | 1044.9597
|  | 17.89667 | 413.0679 |  | 17.8967 | 1044.7822
|  | 17.9 | 412.8904 |  | 17.90004 | 1044.6935
|  | 17.90333 | 412.7129 |  | 17.90337 | 1044.6935
|  | 17.90667 | 412.5355 |  | 17.9067 | 1044.516
|  | 17.91 | 412.358 |  | 17.91004 | 1044.3386
|  | 17.91333 | 412.1805 |  | 17.91337 | 1043.9836
|  | 17.91667 | 412.0031 |  | 17.9167 | 1043.6287
|  | 17.92 | 411.8256 |  | 17.92004 | 1043.4512
|  | 17.92333 | 411.6481 |  | 17.92337 | 1043.185
|  | 17.92667 | 411.4706 |  | 17.9267 | 1043.0075
|  | 17.93 | 411.3819 |  | 17.93004 | 1042.83
|  | 17.93333 | 411.2044 |  | 17.93337 | 1042.5638
|  | 17.93667 | 411.027 |  | 17.9367 | 1042.3864
|  | 17.94 | 410.9382 |  | 17.94004 | 1042.2089
|  | 17.94333 | 410.7607 |  | 17.94337 | 1042.0314
|  | 17.94667 | 410.5833 |  | 17.9467 | 1041.7652
|  | 17.95 | 410.3171 |  | 17.95004 | 1041.499
|  | 17.95333 | 410.1396 |  | 17.95337 | 1041.2328
|  | 17.95667 | 409.8734 |  | 17.9567 | 1040.9666
|  | 17.96 | 409.6959 |  | 17.96004 | 1040.7891
|  | 17.96333 | 409.5184 |  | 17.96337 | 1040.6116
|  | 17.96667 | 409.341 |  | 17.9667 | 1040.4342
|  | 17.97 | 409.1635 |  | 17.97004 | 1040.168
|  | 17.97333 | 408.986 |  | 17.97337 | 1039.9905
|  | 17.97667 | 408.8085 |  | 17.9767 | 1039.813
|  | 17.98 | 408.4536 |  | 17.98004 | 1039.5468
|  | 17.98333 | 408.2761 |  | 17.98337 | 1039.5468
|  | 17.98667 | 408.0099 |  | 17.9867 | 1039.3693
|  | 17.99 | 407.8324 |  | 17.99004 | 1039.1031
|  | 17.99333 | 407.655 |  | 17.99337 | 1039.0144
|  | 17.99667 | 407.4775 |  | 17.9967 | 1038.7482
|  | 18 | 407.3888 |  | 18.00004 | 1038.5707
|  | 18.00333 | 407.0338 |  | 18.00337 | 1038.3932
|  | 18.00667 | 406.8563 |  | 18.0067 | 1038.127
|  | 18.01 | 406.5014 |  | 18.01004 | 1037.8608
|  | 18.01333 | 406.0577 |  | 18.01337 | 1037.6833
|  | 18.01667 | 405.969 |  | 18.0167 | 1037.5059
|  | 18.02 | 405.7028 |  | 18.02004 | 1037.4171
|  | 18.02333 | 405.614 |  | 18.02337 | 1037.2397
|  | 18.02667 | 405.614 |  | 18.0267 | 1036.9734
|  | 18.03 | 405.4366 |  | 18.03004 | 1036.7072
|  | 18.03333 | 405.2591 |  | 18.03337 | 1036.441
|  | 18.03667 | 404.9929 |  | 18.0367 | 1036.2636
|  | 18.04 | 404.8154 |  | 18.04004 | 1036.0861
|  | 18.04333 | 404.5492 |  | 18.04337 | 1035.9973
|  | 18.04667 | 404.3717 |  | 18.0467 | 1035.9086
|  | 18.05 | 404.283 |  | 18.05004 | 1035.6424
|  | 18.05333 | 404.0168 |  | 18.05337 | 1035.4649
|  | 18.05667 | 403.928 |  | 18.0567 | 1035.2875
|  | 18.06 | 403.7506 |  | 18.06004 | 1035.0212
|  | 18.06333 | 403.4844 |  | 18.06337 | 1034.9325
|  | 18.06667 | 403.3069 |  | 18.0667 | 1034.755
|  | 18.07 | 403.0407 |  | 18.07004 | 1034.5776
|  | 18.07333 | 402.7745 |  | 18.07337 | 1034.4888
|  | 18.07667 | 402.5083 |  | 18.0767 | 1034.3114
|  | 18.08 | 402.2421 |  | 18.08004 | 1034.1339
|  | 18.08333 | 402.0646 |  | 18.08337 | 1033.9564
|  | 18.08667 | 401.9758 |  | 18.0867 | 1033.7789
|  | 18.09 | 401.9758 |  | 18.09004 | 1033.6015
|  | 18.09333 | 401.8871 |  | 18.09337 | 1033.424
|  | 18.09667 | 401.6209 |  | 18.0967 | 1033.2465
|  | 18.1 | 401.4434 |  | 18.10004 | 1033.069
|  | 18.10333 | 401.1772 |  | 18.10337 | 1032.8916
|  | 18.10667 | 400.911 |  | 18.1067 | 1032.8916
|  | 18.11 | 400.8223 |  | 18.11004 | 1032.7141
|  | 18.11333 | 400.6448 |  | 18.11337 | 1032.5366
|  | 18.11667 | 400.3786 |  | 18.1167 | 1032.3592
|  | 18.12 | 400.2011 |  | 18.12004 | 1032.0929
|  | 18.12333 | 400.0236 |  | 18.12337 | 1031.9155
|  | 18.12667 | 399.8462 |  | 18.1267 | 1031.738
|  | 18.13 | 399.8462 |  | 18.13004 | 1031.5605
|  | 18.13333 | 399.7574 |  | 18.13337 | 1031.2056
|  | 18.13667 | 399.58 |  | 18.1367 | 1030.8506
|  | 18.14 | 399.4025 |  | 18.14004 | 1030.407
|  | 18.14333 | 399.225 |  | 18.14337 | 1030.1407
|  | 18.14667 | 399.0475 |  | 18.1467 | 1029.9633
|  | 18.15 | 398.9588 |  | 18.15004 | 1029.8745
|  | 18.15333 | 398.6926 |  | 18.15337 | 1029.7858
|  | 18.15667 | 398.3377 |  | 18.1567 | 1029.5196
|  | 18.16 | 398.0714 |  | 18.16004 | 1029.3421
|  | 18.16333 | 397.8052 |  | 18.16337 | 1029.1646
|  | 18.16667 | 397.6278 |  | 18.1667 | 1029.0759
|  | 18.17 | 397.4503 |  | 18.17004 | 1028.9872
|  | 18.17333 | 397.3616 |  | 18.17337 | 1028.8097
|  | 18.17667 | 397.0953 |  | 18.1767 | 1028.6322
|  | 18.18 | 396.8291 |  | 18.18004 | 1028.4548
|  | 18.18333 | 396.6517 |  | 18.18337 | 1028.1885
|  | 18.18667 | 396.2967 |  | 18.1867 | 1028.0111
|  | 18.19 | 396.0305 |  | 18.19004 | 1027.8336
|  | 18.19333 | 395.9418 |  | 18.19337 | 1027.6561
|  | 18.19667 | 395.853 |  | 18.1967 | 1027.5674
|  | 18.2 | 395.7643 |  | 18.20004 | 1027.4787
|  | 18.20333 | 395.6756 |  | 18.20337 | 1027.3012
|  | 18.20667 | 395.4094 |  | 18.2067 | 1027.1237
|  | 18.21 | 395.1431 |  | 18.21004 | 1027.035
|  | 18.21333 | 394.9657 |  | 18.21337 | 1026.8575
|  | 18.21667 | 394.8769 |  | 18.2167 | 1026.68
|  | 18.22 | 394.7882 |  | 18.22004 | 1026.4138
|  | 18.22333 | 394.6107 |  | 18.22337 | 1026.1476
|  | 18.22667 | 394.3445 |  | 18.2267 | 1025.8814
|  | 18.23 | 394.0783 |  | 18.23004 | 1025.7039
|  | 18.23333 | 393.9008 |  | 18.23337 | 1025.6152
|  | 18.23667 | 393.7234 |  | 18.2367 | 1025.4377
|  | 18.24 | 393.6346 |  | 18.24004 | 1025.2602
|  | 18.24333 | 393.5459 |  | 18.24337 | 1024.994
|  | 18.24667 | 393.3684 |  | 18.2467 | 1024.6391
|  | 18.25 | 393.2797 |  | 18.25004 | 1024.3729
|  | 18.25333 | 393.1022 |  | 18.25337 | 1024.1954
|  | 18.25667 | 392.9247 |  | 18.2567 | 1024.0179
|  | 18.26 | 392.7473 |  | 18.26004 | 1023.9292
|  | 18.26333 | 392.5698 |  | 18.26337 | 1023.7517
|  | 18.26667 | 392.3923 |  | 18.2667 | 1023.4855
|  | 18.27 | 392.1261 |  | 18.27004 | 1023.308
|  | 18.27333 | 391.9486 |  | 18.27337 | 1023.1306
|  | 18.27667 | 391.7712 |  | 18.2767 | 1022.8644
|  | 18.28 | 391.5049 |  | 18.28004 | 1022.6869
|  | 18.28333 | 391.2387 |  | 18.28337 | 1022.5094
|  | 18.28667 | 390.9725 |  | 18.2867 | 1022.2432
|  | 18.29 | 390.5288 |  | 18.29004 | 1022.0657
|  | 18.29333 | 390.2626 |  | 18.29337 | 1021.8883
|  | 18.29667 | 390.0852 |  | 18.2967 | 1021.7108
|  | 18.3 | 389.819 |  | 18.30004 | 1021.5333
|  | 18.30333 | 389.6415 |  | 18.30337 | 1021.4446
|  | 18.30667 | 389.464 |  | 18.3067 | 1021.2671
|  | 18.31 | 389.2865 |  | 18.31004 | 1021.0896
|  | 18.31333 | 389.1091 |  | 18.31337 | 1021.0009
|  | 18.31667 | 389.0203 |  | 18.3167 | 1020.8234
|  | 18.32 | 388.8429 |  | 18.32004 | 1020.7347
|  | 18.32333 | 388.6654 |  | 18.32337 | 1020.4685
|  | 18.32667 | 388.3992 |  | 18.3267 | 1020.2023
|  | 18.33 | 388.133 |  | 18.33004 | 1019.9361
|  | 18.33333 | 387.9555 |  | 18.33337 | 1019.6698
|  | 18.33667 | 387.778 |  | 18.3367 | 1019.5811
|  | 18.34 | 387.6893 |  | 18.34004 | 1019.4036
|  | 18.34333 | 387.5118 |  | 18.34337 | 1019.3149
|  | 18.34667 | 387.3343 |  | 18.3467 | 1019.0487
|  | 18.35 | 387.1569 |  | 18.35004 | 1018.7825
|  | 18.35333 | 387.0681 |  | 18.35337 | 1018.5163
|  | 18.35667 | 386.8907 |  | 18.3567 | 1018.2501
|  | 18.36 | 386.7132 |  | 18.36004 | 1018.1613
|  | 18.36333 | 386.447 |  | 18.36337 | 1018.0726
|  | 18.36667 | 386.092 |  | 18.3667 | 1017.8951
|  | 18.37 | 386.0033 |  | 18.37004 | 1017.7176
|  | 18.37333 | 385.8258 |  | 18.37337 | 1017.4514
|  | 18.37667 | 385.7371 |  | 18.3767 | 1017.1852
|  | 18.38 | 385.6483 |  | 18.38004 | 1017.0965
|  | 18.38333 | 385.3821 |  | 18.38337 | 1017.0078
|  | 18.38667 | 385.1159 |  | 18.3867 | 1016.919
|  | 18.39 | 384.8497 |  | 18.39004 | 1016.8303
|  | 18.39333 | 384.5835 |  | 18.39337 | 1016.6528
|  | 18.39667 | 384.406 |  | 18.3967 | 1016.3866
|  | 18.4 | 384.2286 |  | 18.40004 | 1016.2091
|  | 18.40333 | 383.9624 |  | 18.40337 | 1016.0317
|  | 18.40667 | 383.7849 |  | 18.4067 | 1015.8542
|  | 18.41 | 383.5187 |  | 18.41004 | 1015.8542
|  | 18.41333 | 383.3412 |  | 18.41337 | 1015.6767
|  | 18.41667 | 383.1637 |  | 18.4167 | 1015.4992
|  | 18.42 | 382.9863 |  | 18.42004 | 1015.3218
|  | 18.42333 | 382.8975 |  | 18.42337 | 1015.1443
|  | 18.42667 | 382.72 |  | 18.4267 | 1014.9668
|  | 18.43 | 382.5426 |  | 18.43004 | 1014.7893
|  | 18.43333 | 382.3651 |  | 18.43337 | 1014.7006
|  | 18.43667 | 382.1876 |  | 18.4367 | 1014.3457
|  | 18.44 | 381.8327 |  | 18.44004 | 1014.1682
|  | 18.44333 | 381.5665 |  | 18.44337 | 1013.902
|  | 18.44667 | 381.3003 |  | 18.4467 | 1013.6358
|  | 18.45 | 381.0341 |  | 18.45004 | 1013.3696
|  | 18.45333 | 380.9453 |  | 18.45337 | 1013.1034
|  | 18.45667 | 380.7678 |  | 18.4567 | 1012.9259
|  | 18.46 | 380.5904 |  | 18.46004 | 1012.7484
|  | 18.46333 | 380.3242 |  | 18.46337 | 1012.6597
|  | 18.46667 | 380.1467 |  | 18.4667 | 1012.4822
|  | 18.47 | 379.9692 |  | 18.47004 | 1012.3047
|  | 18.47333 | 379.703 |  | 18.47337 | 1012.1273
|  | 18.47667 | 379.5255 |  | 18.4767 | 1012.0385
|  | 18.48 | 379.2593 |  | 18.48004 | 1011.9498
|  | 18.48333 | 379.0819 |  | 18.48337 | 1011.7723
|  | 18.48667 | 378.9931 |  | 18.4867 | 1011.5948
|  | 18.49 | 378.8156 |  | 18.49004 | 1011.3286
|  | 18.49333 | 378.6382 |  | 18.49337 | 1011.1512
|  | 18.49667 | 378.4607 |  | 18.4967 | 1010.9737
|  | 18.5 | 378.1945 |  | 18.50004 | 1010.7962
|  | 18.50333 | 378.1058 |  | 18.50337 | 1010.7075
|  | 18.50667 | 377.9283 |  | 18.5067 | 1010.53
|  | 18.51 | 377.6621 |  | 18.51004 | 1010.3525
|  | 18.51333 | 377.4846 |  | 18.51337 | 1010.1751
|  | 18.51667 | 377.2184 |  | 18.5167 | 1009.9976
|  | 18.52 | 377.1297 |  | 18.52004 | 1009.8201
|  | 18.52333 | 377.1297 |  | 18.52337 | 1009.6426
|  | 18.52667 | 377.0409 |  | 18.5267 | 1009.4652
|  | 18.53 | 376.8634 |  | 18.53004 | 1009.2877
|  | 18.53333 | 376.5972 |  | 18.53337 | 1009.1102
|  | 18.53667 | 376.331 |  | 18.5367 | 1008.9327
|  | 18.54 | 376.1536 |  | 18.54004 | 1008.7553
|  | 18.54333 | 375.9761 |  | 18.54337 | 1008.4891
|  | 18.54667 | 375.8873 |  | 18.5467 | 1008.3116
|  | 18.55 | 375.7099 |  | 18.55004 | 1008.1341
|  | 18.55333 | 375.5324 |  | 18.55337 | 1007.9566
|  | 18.55667 | 375.3549 |  | 18.5567 | 1007.8679
|  | 18.56 | 375.1775 |  | 18.56004 | 1007.6904
|  | 18.56333 | 375 |  | 18.56337 | 1007.4242
|  | 18.56667 | 374.8225 |  | 18.5667 | 1007.158
|  | 18.57 | 374.645 |  | 18.57004 | 1006.8031
|  | 18.57333 | 374.4676 |  | 18.57337 | 1006.5369
|  | 18.57667 | 374.2901 |  | 18.5767 | 1006.4481
|  | 18.58 | 374.1126 |  | 18.58004 | 1006.3594
|  | 18.58333 | 373.9351 |  | 18.58337 | 1006.2707
|  | 18.58667 | 373.5802 |  | 18.5867 | 1006.0044
|  | 18.59 | 373.2253 |  | 18.59004 | 1005.6495
|  | 18.59333 | 372.7816 |  | 18.59337 | 1005.3833
|  | 18.59667 | 372.4266 |  | 18.5967 | 1005.1171
|  | 18.6 | 372.2492 |  | 18.60004 | 1004.9396
|  | 18.60333 | 372.1604 |  | 18.60337 | 1004.8509
|  | 18.60667 | 372.1604 |  | 18.6067 | 1004.4959
|  | 18.61 | 372.0717 |  | 18.61004 | 1004.2297
|  | 18.61333 | 371.8942 |  | 18.61337 | 1004.0522
|  | 18.61667 | 371.628 |  | 18.6167 | 1003.8748
|  | 18.62 | 371.3618 |  | 18.62004 | 1003.8748
|  | 18.62333 | 371.0956 |  | 18.62337 | 1003.786
|  | 18.62667 | 370.9181 |  | 18.6267 | 1003.6086
|  | 18.63 | 370.7406 |  | 18.63004 | 1003.4311
|  | 18.63333 | 370.5632 |  | 18.63337 | 1003.1649
|  | 18.63667 | 370.3857 |  | 18.6367 | 1002.9874
|  | 18.64 | 370.1195 |  | 18.64004 | 1002.8099
|  | 18.64333 | 370.0307 |  | 18.64337 | 1002.5437
|  | 18.64667 | 369.8533 |  | 18.6467 | 1002.3663
|  | 18.65 | 369.6758 |  | 18.65004 | 1002.1
|  | 18.65333 | 369.6758 |  | 18.65337 | 1001.9226
|  | 18.65667 | 369.4983 |  | 18.6567 | 1001.7451
|  | 18.66 | 369.4096 |  | 18.66004 | 1001.4789
|  | 18.66333 | 369.3209 |  | 18.66337 | 1001.2127
|  | 18.66667 | 369.0546 |  | 18.6667 | 1000.9465
|  | 18.67 | 368.8772 |  | 18.67004 | 1000.6803
|  | 18.67333 | 368.611 |  | 18.67337 | 1000.5028
|  | 18.67667 | 368.4335 |  | 18.6767 | 1000.4141
|  | 18.68 | 368.256 |  | 18.68004 | 1000.3253
|  | 18.68333 | 368.0785 |  | 18.68337 | 1000.2366
|  | 18.68667 | 367.8123 |  | 18.6867 | 1000.0591
|  | 18.69 | 367.6349 |  | 18.69004 | 999.8816
|  | 18.69333 | 367.3687 |  | 18.69337 | 999.6154
|  | 18.69667 | 367.1024 |  | 18.6967 | 999.438
|  | 18.7 | 366.925 |  | 18.70004 | 999.2605
|  | 18.70333 | 366.6588 |  | 18.70337 | 999.083
|  | 18.70667 | 366.57 |  | 18.7067 | 998.9943
|  | 18.71 | 366.3926 |  | 18.71004 | 998.9055
|  | 18.71333 | 366.3038 |  | 18.71337 | 998.7281
|  | 18.71667 | 366.1263 |  | 18.7167 | 998.5506
|  | 18.72 | 365.9489 |  | 18.72004 | 998.3731
|  | 18.72333 | 365.7714 |  | 18.72337 | 998.1069
|  | 18.72667 | 365.5052 |  | 18.7267 | 998.0182
|  | 18.73 | 365.3277 |  | 18.73004 | 997.9294
|  | 18.73333 | 365.1502 |  | 18.73337 | 997.752
|  | 18.73667 | 365.0615 |  | 18.7367 | 997.6632
|  | 18.74 | 364.7953 |  | 18.74004 | 997.5745
|  | 18.74333 | 364.5291 |  | 18.74337 | 997.2195
|  | 18.74667 | 364.2629 |  | 18.7467 | 997.0421
|  | 18.75 | 363.9967 |  | 18.75004 | 996.7759
|  | 18.75333 | 363.9079 |  | 18.75337 | 996.4209
|  | 18.75667 | 363.8192 |  | 18.7567 | 996.3322
|  | 18.76 | 363.7305 |  | 18.76004 | 996.066
|  | 18.76333 | 363.553 |  | 18.76337 | 995.8885
|  | 18.76667 | 363.4643 |  | 18.7667 | 995.7998
|  | 18.77 | 363.3755 |  | 18.77004 | 995.5335
|  | 18.77333 | 363.198 |  | 18.77337 | 995.2673
|  | 18.77667 | 363.1093 |  | 18.7767 | 995.0011
|  | 18.78 | 362.9318 |  | 18.78004 | 994.6462
|  | 18.78333 | 362.6656 |  | 18.78337 | 994.4687
|  | 18.78667 | 362.4881 |  | 18.7867 | 994.38
|  | 18.79 | 362.2219 |  | 18.79004 | 994.2912
|  | 18.79333 | 362.0445 |  | 18.79337 | 994.2025
|  | 18.79667 | 361.9557 |  | 18.7967 | 994.025
|  | 18.8 | 361.867 |  | 18.80004 | 993.8476
|  | 18.80333 | 361.7783 |  | 18.80337 | 993.6701
|  | 18.80667 | 361.6008 |  | 18.8067 | 993.4039
|  | 18.81 | 361.3346 |  | 18.81004 | 993.2264
|  | 18.81333 | 361.1571 |  | 18.81337 | 993.0489
|  | 18.81667 | 360.8909 |  | 18.8167 | 992.8715
|  | 18.82 | 360.8022 |  | 18.82004 | 992.7827
|  | 18.82333 | 360.7134 |  | 18.82337 | 992.694
|  | 18.82667 | 360.5359 |  | 18.8267 | 992.5165
|  | 18.83 | 360.5359 |  | 18.83004 | 992.339
|  | 18.83333 | 360.3585 |  | 18.83337 | 992.2503
|  | 18.83667 | 360.181 |  | 18.8367 | 992.0728
|  | 18.84 | 359.9148 |  | 18.84004 | 991.8954
|  | 18.84333 | 359.7373 |  | 18.84337 | 991.7179
|  | 18.84667 | 359.5598 |  | 18.8467 | 991.5404
|  | 18.85 | 359.4711 |  | 18.85004 | 991.3629
|  | 18.85333 | 359.3824 |  | 18.85337 | 991.1855
|  | 18.85667 | 359.2049 |  | 18.8567 | 991.008
|  | 18.86 | 359.1162 |  | 18.86004 | 990.7418
|  | 18.86333 | 359.0274 |  | 18.86337 | 990.5643
|  | 18.86667 | 358.85 |  | 18.8667 | 990.4756
|  | 18.87 | 358.6725 |  | 18.87004 | 990.3868
|  | 18.87333 | 358.495 |  | 18.87337 | 990.2981
|  | 18.87667 | 358.2288 |  | 18.8767 | 990.1206
|  | 18.88 | 358.1401 |  | 18.88004 | 989.8544
|  | 18.88333 | 358.0513 |  | 18.88337 | 989.5882
|  | 18.88667 | 357.8739 |  | 18.8867 | 989.2333
|  | 18.89 | 357.7851 |  | 18.89004 | 988.9671
|  | 18.89333 | 357.6964 |  | 18.89337 | 988.7896
|  | 18.89667 | 357.5189 |  | 18.8967 | 988.5234
|  | 18.9 | 357.4302 |  | 18.90004 | 988.4346
|  | 18.90333 | 357.2527 |  | 18.90337 | 988.2572
|  | 18.90667 | 357.0752 |  | 18.9067 | 988.0797
|  | 18.91 | 356.9865 |  | 18.91004 | 987.9022
|  | 18.91333 | 356.7203 |  | 18.91337 | 987.636
|  | 18.91667 | 356.5428 |  | 18.9167 | 987.4585
|  | 18.92 | 356.2766 |  | 18.92004 | 987.2811
|  | 18.92333 | 356.0104 |  | 18.92337 | 987.1036
|  | 18.92667 | 355.9217 |  | 18.9267 | 987.0149
|  | 18.93 | 355.7442 |  | 18.93004 | 986.8374
|  | 18.93333 | 355.5667 |  | 18.93337 | 986.6599
|  | 18.93667 | 355.3892 |  | 18.9367 | 986.4824
|  | 18.94 | 355.2118 |  | 18.94004 | 986.305
|  | 18.94333 | 355.123 |  | 18.94337 | 986.2162
|  | 18.94667 | 354.9456 |  | 18.9467 | 986.0388
|  | 18.95 | 354.7681 |  | 18.95004 | 985.95
|  | 18.95333 | 354.5906 |  | 18.95337 | 985.7725
|  | 18.95667 | 354.4131 |  | 18.9567 | 985.5951
|  | 18.96 | 354.3244 |  | 18.96004 | 985.5063
|  | 18.96333 | 354.2357 |  | 18.96337 | 985.4176
|  | 18.96667 | 354.1469 |  | 18.9667 | 985.4176
|  | 18.97 | 353.9695 |  | 18.97004 | 985.2401
|  | 18.97333 | 353.8807 |  | 18.97337 | 985.0627
|  | 18.97667 | 353.792 |  | 18.9767 | 984.7964
|  | 18.98 | 353.6145 |  | 18.98004 | 984.5302
|  | 18.98333 | 353.437 |  | 18.98337 | 984.4415
|  | 18.98667 | 353.2596 |  | 18.9867 | 984.264
|  | 18.99 | 353.0821 |  | 18.99004 | 984.1753
|  | 18.99333 | 352.9046 |  | 18.99337 | 984.0866
|  | 18.99667 | 352.8159 |  | 18.9967 | 983.9091
|  | 19 | 352.7271 |  | 19.00004 | 983.7316
|  | 19.00333 | 352.5497 |  | 19.00337 | 983.4654
|  | 19.00667 | 352.4609 |  | 19.0067 | 983.1992
|  | 19.01 | 352.3722 |  | 19.01004 | 983.0217
|  | 19.01333 | 352.2835 |  | 19.01337 | 982.8442
|  | 19.01667 | 352.106 |  | 19.0167 | 982.7555
|  | 19.02 | 352.0173 |  | 19.02004 | 982.6668
|  | 19.02333 | 351.9285 |  | 19.02337 | 982.578
|  | 19.02667 | 351.751 |  | 19.0267 | 982.4006
|  | 19.03 | 351.6623 |  | 19.03004 | 982.2231
|  | 19.03333 | 351.4848 |  | 19.03337 | 982.0456
|  | 19.03667 | 351.3074 |  | 19.0367 | 981.7794
|  | 19.04 | 351.2186 |  | 19.04004 | 981.6907
|  | 19.04333 | 351.1299 |  | 19.04337 | 981.5132
|  | 19.04667 | 350.9524 |  | 19.0467 | 981.3357
|  | 19.05 | 350.7749 |  | 19.05004 | 981.1583
|  | 19.05333 | 350.5975 |  | 19.05337 | 980.9808
|  | 19.05667 | 350.42 |  | 19.0567 | 980.7146
|  | 19.06 | 350.2425 |  | 19.06004 | 980.4484
|  | 19.06333 | 350.0651 |  | 19.06337 | 980.2709
|  | 19.06667 | 349.8876 |  | 19.0667 | 980.0934
|  | 19.07 | 349.7988 |  | 19.07004 | 980.0047
|  | 19.07333 | 349.7101 |  | 19.07337 | 979.8272
|  | 19.07667 | 349.6214 |  | 19.0767 | 979.6497
|  | 19.08 | 349.4439 |  | 19.08004 | 979.4723
|  | 19.08333 | 349.2664 |  | 19.08337 | 979.2948
|  | 19.08667 | 349.1777 |  | 19.0867 | 979.2061
|  | 19.09 | 349.0002 |  | 19.09004 | 979.0286
|  | 19.09333 | 348.9115 |  | 19.09337 | 978.8511
|  | 19.09667 | 348.734 |  | 19.0967 | 978.6736
|  | 19.1 | 348.3791 |  | 19.10004 | 978.4074
|  | 19.10333 | 348.1129 |  | 19.10337 | 978.23
|  | 19.10667 | 347.8466 |  | 19.1067 | 978.0525
|  | 19.11 | 347.5804 |  | 19.11004 | 977.875
|  | 19.11333 | 347.5804 |  | 19.11337 | 977.6975
|  | 19.11667 | 347.403 |  | 19.1167 | 977.5201
|  | 19.12 | 347.3142 |  | 19.12004 | 977.1651
|  | 19.12333 | 347.2255 |  | 19.12337 | 976.8989
|  | 19.12667 | 347.048 |  | 19.1267 | 976.7214
|  | 19.13 | 346.9593 |  | 19.13004 | 976.544
|  | 19.13333 | 346.8705 |  | 19.13337 | 976.4552
|  | 19.13667 | 346.6931 |  | 19.1367 | 976.2778
|  | 19.14 | 346.5156 |  | 19.14004 | 976.1003
|  | 19.14333 | 346.4269 |  | 19.14337 | 975.9228
|  | 19.14667 | 346.2494 |  | 19.1467 | 975.8341
|  | 19.15 | 346.1607 |  | 19.15004 | 975.7453
|  | 19.15333 | 346.0719 |  | 19.15337 | 975.5679
|  | 19.15667 | 345.8944 |  | 19.1567 | 975.3904
|  | 19.16 | 345.717 |  | 19.16004 | 975.2129
|  | 19.16333 | 345.6282 |  | 19.16337 | 975.0354
|  | 19.16667 | 345.5395 |  | 19.16671 | 974.858
|  | 19.17 | 345.4508 |  | 19.17004 | 974.6805
|  | 19.17333 | 345.2733 |  | 19.17337 | 974.503
|  | 19.17667 | 345.0958 |  | 19.17671 | 974.3256
|  | 19.18 | 344.9183 |  | 19.18004 | 974.1481
|  | 19.18333 | 344.7409 |  | 19.18337 | 973.9706
|  | 19.18667 | 344.6521 |  | 19.18671 | 973.7931
|  | 19.19 | 344.5634 |  | 19.19004 | 973.6157
|  | 19.19333 | 344.3859 |  | 19.19337 | 973.4382
|  | 19.19667 | 344.2972 |  | 19.19671 | 973.2607
|  | 19.2 | 344.2085 |  | 19.20004 | 972.9945
|  | 19.20333 | 344.031 |  | 19.20337 | 972.817
|  | 19.20667 | 343.8535 |  | 19.20671 | 972.6396
|  | 19.21 | 343.676 |  | 19.21004 | 972.4621
|  | 19.21333 | 343.3211 |  | 19.21337 | 972.3734
|  | 19.21667 | 343.1436 |  | 19.21671 | 972.0184
|  | 19.22 | 342.9661 |  | 19.22004 | 971.7522
|  | 19.22333 | 342.7887 |  | 19.22337 | 971.486
|  | 19.22667 | 342.7887 |  | 19.22671 | 971.131
|  | 19.23 | 342.6999 |  | 19.23004 | 970.9536
|  | 19.23333 | 342.6999 |  | 19.23337 | 970.7761
|  | 19.23667 | 342.6112 |  | 19.23671 | 970.5986
|  | 19.24 | 342.4337 |  | 19.24004 | 970.4212
|  | 19.24333 | 342.1675 |  | 19.24337 | 970.2437
|  | 19.24667 | 341.99 |  | 19.24671 | 970.0662
|  | 19.25 | 341.8126 |  | 19.25004 | 969.8
|  | 19.25333 | 341.7238 |  | 19.25337 | 969.6225
|  | 19.25667 | 341.6351 |  | 19.25671 | 969.5338
|  | 19.26 | 341.4576 |  | 19.26004 | 969.3563
|  | 19.26333 | 341.2802 |  | 19.26337 | 969.2676
|  | 19.26667 | 341.1914 |  | 19.26671 | 969.0014
|  | 19.27 | 341.0139 |  | 19.27004 | 968.8239
|  | 19.27333 | 340.8365 |  | 19.27337 | 968.6464
|  | 19.27667 | 340.7477 |  | 19.27671 | 968.3802
|  | 19.28 | 340.5703 |  | 19.28004 | 968.2915
|  | 19.28333 | 340.5703 |  | 19.28337 | 968.114
|  | 19.28667 | 340.4815 |  | 19.28671 | 967.9365
|  | 19.29 | 340.3041 |  | 19.29004 | 967.8478
|  | 19.29333 | 340.1266 |  | 19.29337 | 967.7591
|  | 19.29667 | 339.9491 |  | 19.29671 | 967.6703
|  | 19.3 | 339.8604 |  | 19.30004 | 967.4929
|  | 19.30333 | 339.6829 |  | 19.30337 | 967.3154
|  | 19.30667 | 339.5054 |  | 19.30671 | 967.0492
|  | 19.31 | 339.2392 |  | 19.31004 | 966.783
|  | 19.31333 | 338.973 |  | 19.31337 | 966.6942
|  | 19.31667 | 338.8843 |  | 19.31671 | 966.428
|  | 19.32 | 338.7068 |  | 19.32004 | 966.2505
|  | 19.32333 | 338.6181 |  | 19.32337 | 965.9843
|  | 19.32667 | 338.4406 |  | 19.32671 | 965.7181
|  | 19.33 | 338.2631 |  | 19.33004 | 965.6294
|  | 19.33333 | 338.1744 |  | 19.33337 | 965.5407
|  | 19.33667 | 338.0856 |  | 19.33671 | 965.4519
|  | 19.34 | 337.9969 |  | 19.34004 | 965.3632
|  | 19.34333 | 337.8194 |  | 19.34337 | 965.1857
|  | 19.34667 | 337.5532 |  | 19.34671 | 965.0082
|  | 19.35 | 337.287 |  | 19.35004 | 964.9195
|  | 19.35333 | 337.1095 |  | 19.35337 | 964.6533
|  | 19.35667 | 337.0208 |  | 19.35671 | 964.5646
|  | 19.36 | 336.9321 |  | 19.36004 | 964.3871
|  | 19.36333 | 336.8433 |  | 19.36337 | 964.2096
|  | 19.36667 | 336.7546 |  | 19.36671 | 964.0321
|  | 19.37 | 336.6659 |  | 19.37004 | 963.6772
|  | 19.37333 | 336.4884 |  | 19.37337 | 963.411
|  | 19.37667 | 336.3109 |  | 19.37671 | 963.1448
|  | 19.38 | 336.1334 |  | 19.38004 | 963.056
|  | 19.38333 | 335.8672 |  | 19.38337 | 962.9673
|  | 19.38667 | 335.7785 |  | 19.38671 | 962.7898
|  | 19.39 | 335.6898 |  | 19.39004 | 962.6123
|  | 19.39333 | 335.5123 |  | 19.39337 | 962.4349
|  | 19.39667 | 335.4236 |  | 19.39671 | 962.2574
|  | 19.4 | 335.3348 |  | 19.40004 | 962.1687
|  | 19.40333 | 335.2461 |  | 19.40337 | 962.0799
|  | 19.40667 | 335.2461 |  | 19.40671 | 961.9025
|  | 19.41 | 335.1573 |  | 19.41004 | 961.8137
|  | 19.41333 | 335.1573 |  | 19.41337 | 961.6362
|  | 19.41667 | 334.9799 |  | 19.41671 | 961.4588
|  | 19.42 | 334.8024 |  | 19.42004 | 961.37
|  | 19.42333 | 334.7137 |  | 19.42337 | 961.1926
|  | 19.42667 | 334.5362 |  | 19.42671 | 961.0151
|  | 19.43 | 334.5362 |  | 19.43004 | 960.8376
|  | 19.43333 | 334.4475 |  | 19.43337 | 960.6601
|  | 19.43667 | 334.3587 |  | 19.43671 | 960.4827
|  | 19.44 | 334.1812 |  | 19.44004 | 960.3939
|  | 19.44333 | 334.0038 |  | 19.44337 | 960.3052
|  | 19.44667 | 333.915 |  | 19.44671 | 960.039
|  | 19.45 | 333.7376 |  | 19.45004 | 959.8615
|  | 19.45333 | 333.6488 |  | 19.45337 | 959.5953
|  | 19.45667 | 333.5601 |  | 19.45671 | 959.3291
|  | 19.46 | 333.4714 |  | 19.46004 | 959.1516
|  | 19.46333 | 333.3826 |  | 19.46337 | 958.9742
|  | 19.46667 | 333.2939 |  | 19.46671 | 958.8854
|  | 19.47 | 333.1164 |  | 19.47004 | 958.6192
|  | 19.47333 | 332.9389 |  | 19.47337 | 958.5305
|  | 19.47667 | 332.8502 |  | 19.47671 | 958.353
|  | 19.48 | 332.7615 |  | 19.48004 | 958.1755
|  | 19.48333 | 332.6727 |  | 19.48337 | 958.0868
|  | 19.48667 | 332.584 |  | 19.48671 | 957.8206
|  | 19.49 | 332.4065 |  | 19.49004 | 957.6431
|  | 19.49333 | 332.229 |  | 19.49337 | 957.4656
|  | 19.49667 | 332.0516 |  | 19.49671 | 957.2882
|  | 19.5 | 331.8741 |  | 19.50004 | 957.1994
|  | 19.50333 | 331.7854 |  | 19.50337 | 957.022
|  | 19.50667 | 331.5191 |  | 19.50671 | 956.8445
|  | 19.51 | 331.2529 |  | 19.51004 | 956.7557
|  | 19.51333 | 330.9867 |  | 19.51337 | 956.5783
|  | 19.51667 | 330.7205 |  | 19.51671 | 956.4895
|  | 19.52 | 330.6318 |  | 19.52004 | 956.4008
|  | 19.52333 | 330.6318 |  | 19.52337 | 956.2233
|  | 19.52667 | 330.6318 |  | 19.52671 | 956.1346
|  | 19.53 | 330.543 |  | 19.53004 | 956.0459
|  | 19.53333 | 330.3656 |  | 19.53337 | 955.6909
|  | 19.53667 | 330.1881 |  | 19.53671 | 955.4247
|  | 19.54 | 330.0106 |  | 19.54004 | 955.0698
|  | 19.54333 | 329.9219 |  | 19.54337 | 954.7148
|  | 19.54667 | 329.9219 |  | 19.54671 | 954.6261
|  | 19.55 | 329.9219 |  | 19.55004 | 954.4486
|  | 19.55333 | 329.8332 |  | 19.55337 | 954.3599
|  | 19.55667 | 329.6557 |  | 19.55671 | 954.1824
|  | 19.56 | 329.4782 |  | 19.56004 | 953.9162
|  | 19.56333 | 329.3007 |  | 19.56337 | 953.7387
|  | 19.56667 | 329.212 |  | 19.56671 | 953.4725
|  | 19.57 | 329.1233 |  | 19.57004 | 953.295
|  | 19.57333 | 329.0345 |  | 19.57337 | 953.295
|  | 19.57667 | 328.8571 |  | 19.57671 | 953.1176
|  | 19.58 | 328.6796 |  | 19.58004 | 953.0288
|  | 19.58333 | 328.5908 |  | 19.58337 | 952.9401
|  | 19.58667 | 328.5021 |  | 19.58671 | 952.7626
|  | 19.59 | 328.5021 |  | 19.59004 | 952.7626
|  | 19.59333 | 328.5021 |  | 19.59337 | 952.6739
|  | 19.59667 | 328.4134 |  | 19.59671 | 952.4964
|  | 19.6 | 328.2359 |  | 19.60004 | 952.3189
|  | 19.60333 | 328.0584 |  | 19.60337 | 952.0527
|  | 19.60667 | 327.881 |  | 19.60671 | 951.7865
|  | 19.61 | 327.7922 |  | 19.61004 | 951.609
|  | 19.61333 | 327.7922 |  | 19.61337 | 951.3428
|  | 19.61667 | 327.7922 |  | 19.61671 | 951.1654
|  | 19.62 | 327.7035 |  | 19.62004 | 950.9879
|  | 19.62333 | 327.6147 |  | 19.62337 | 950.8104
|  | 19.62667 | 327.4373 |  | 19.62671 | 950.7217
|  | 19.63 | 327.2598 |  | 19.63004 | 950.6329
|  | 19.63333 | 327.0823 |  | 19.63337 | 950.5442
|  | 19.63667 | 326.9049 |  | 19.63671 | 950.4555
|  | 19.64 | 326.8161 |  | 19.64004 | 950.278
|  | 19.64333 | 326.6386 |  | 19.64337 | 950.1005
|  | 19.64667 | 326.6386 |  | 19.64671 | 950.0118
|  | 19.65 | 326.5499 |  | 19.65004 | 949.8343
|  | 19.65333 | 326.4612 |  | 19.65337 | 949.7456
|  | 19.65667 | 326.4612 |  | 19.65671 | 949.5681
|  | 19.66 | 326.3724 |  | 19.66004 | 949.3019
|  | 19.66333 | 326.195 |  | 19.66337 | 949.1244
|  | 19.66667 | 325.9288 |  | 19.66671 | 948.9469
|  | 19.67 | 325.7513 |  | 19.67004 | 948.7695
|  | 19.67333 | 325.4851 |  | 19.67337 | 948.6807
|  | 19.67667 | 325.4851 |  | 19.67671 | 948.592
|  | 19.68 | 325.4851 |  | 19.68004 | 948.4145
|  | 19.68333 | 325.3076 |  | 19.68337 | 948.2371
|  | 19.68667 | 325.2189 |  | 19.68671 | 947.9708
|  | 19.69 | 325.0414 |  | 19.69004 | 947.7046
|  | 19.69333 | 324.9527 |  | 19.69337 | 947.4384
|  | 19.69667 | 324.9527 |  | 19.69671 | 947.261
|  | 19.7 | 324.8639 |  | 19.70004 | 946.9947
|  | 19.70333 | 324.6864 |  | 19.70337 | 946.6398
|  | 19.70667 | 324.509 |  | 19.70671 | 946.3736
|  | 19.71 | 324.3315 |  | 19.71004 | 946.1074
|  | 19.71333 | 324.154 |  | 19.71337 | 946.0186
|  | 19.71667 | 324.0653 |  | 19.71671 | 945.8412
|  | 19.72 | 323.9766 |  | 19.72004 | 945.6637
|  | 19.72333 | 323.8878 |  | 19.72337 | 945.3975
|  | 19.72667 | 323.7991 |  | 19.72671 | 945.22
|  | 19.73 | 323.7103 |  | 19.73004 | 945.1313
|  | 19.73333 | 323.6216 |  | 19.73337 | 944.9538
|  | 19.73667 | 323.4441 |  | 19.73671 | 944.8651
|  | 19.74 | 323.1779 |  | 19.74004 | 944.6876
|  | 19.74333 | 323.0892 |  | 19.74337 | 944.5989
|  | 19.74667 | 322.823 |  | 19.74671 | 944.5101
|  | 19.75 | 322.6455 |  | 19.75004 | 944.4214
|  | 19.75333 | 322.6455 |  | 19.75337 | 944.2439
|  | 19.75667 | 322.3793 |  | 19.75671 | 944.0664
|  | 19.76 | 322.2018 |  | 19.76004 | 943.9777
|  | 19.76333 | 322.0244 |  | 19.76337 | 943.8002
|  | 19.76667 | 321.8469 |  | 19.76671 | 943.7115
|  | 19.77 | 321.7581 |  | 19.77004 | 943.534
|  | 19.77333 | 321.6694 |  | 19.77337 | 943.2678
|  | 19.77667 | 321.6694 |  | 19.77671 | 943.0903
|  | 19.78 | 321.4919 |  | 19.78004 | 942.9129
|  | 19.78333 | 321.4032 |  | 19.78337 | 942.7354
|  | 19.78667 | 321.3145 |  | 19.78671 | 942.5579
|  | 19.79 | 321.137 |  | 19.79004 | 942.3805
|  | 19.79333 | 321.0483 |  | 19.79337 | 942.1142
|  | 19.79667 | 320.8708 |  | 19.79671 | 941.9368
|  | 19.8 | 320.6933 |  | 19.80004 | 941.848
|  | 19.80333 | 320.6046 |  | 19.80337 | 941.6706
|  | 19.80667 | 320.5158 |  | 19.80671 | 941.5818
|  | 19.81 | 320.4271 |  | 19.81004 | 941.4044
|  | 19.81333 | 320.4271 |  | 19.81337 | 941.2269
|  | 19.81667 | 320.2496 |  | 19.81671 | 941.0494
|  | 19.82 | 320.0722 |  | 19.82004 | 940.9607
|  | 19.82333 | 319.9834 |  | 19.82337 | 940.8719
|  | 19.82667 | 319.7172 |  | 19.82671 | 940.6945
|  | 19.83 | 319.5397 |  | 19.83004 | 940.6057
|  | 19.83333 | 319.3623 |  | 19.83337 | 940.3395
|  | 19.83667 | 319.1848 |  | 19.83671 | 940.162
|  | 19.84 | 319.0961 |  | 19.84004 | 940.0733
|  | 19.84333 | 319.0073 |  | 19.84337 | 939.8958
|  | 19.84667 | 319.0073 |  | 19.84671 | 939.8071
|  | 19.85 | 318.8298 |  | 19.85004 | 939.6296
|  | 19.85333 | 318.7411 |  | 19.85337 | 939.3634
|  | 19.85667 | 318.5636 |  | 19.85671 | 939.1859
|  | 19.86 | 318.3862 |  | 19.86004 | 939.0085
|  | 19.86333 | 318.2974 |  | 19.86337 | 938.9197
|  | 19.86667 | 318.12 |  | 19.86671 | 938.9197
|  | 19.87 | 318.0312 |  | 19.87004 | 938.831
|  | 19.87333 | 317.9425 |  | 19.87337 | 938.7423
|  | 19.87667 | 317.765 |  | 19.87671 | 938.6535
|  | 19.88 | 317.6763 |  | 19.88004 | 938.3873
|  | 19.88333 | 317.4988 |  | 19.88337 | 938.2098
|  | 19.88667 | 317.3213 |  | 19.88671 | 938.0324
|  | 19.89 | 317.1439 |  | 19.89004 | 937.8549
|  | 19.89333 | 316.9664 |  | 19.89337 | 937.8549
|  | 19.89667 | 316.9664 |  | 19.89671 | 937.6774
|  | 19.9 | 316.8776 |  | 19.90004 | 937.5
|  | 19.90333 | 316.8776 |  | 19.90337 | 937.3225
|  | 19.90667 | 316.8776 |  | 19.90671 | 937.0563
|  | 19.91 | 316.7889 |  | 19.91004 | 936.9675
|  | 19.91333 | 316.7002 |  | 19.91337 | 936.8788
|  | 19.91667 | 316.6114 |  | 19.91671 | 936.7013
|  | 19.92 | 316.434 |  | 19.92004 | 936.6126
|  | 19.92333 | 316.3452 |  | 19.92337 | 936.5239
|  | 19.92667 | 316.2565 |  | 19.92671 | 936.3464
|  | 19.93 | 316.1678 |  | 19.93004 | 936.1689
|  | 19.93333 | 316.1678 |  | 19.93337 | 935.9914
|  | 19.93667 | 315.9903 |  | 19.93671 | 935.7252
|  | 19.94 | 315.9015 |  | 19.94004 | 935.459
|  | 19.94333 | 315.7241 |  | 19.94337 | 935.2815
|  | 19.94667 | 315.6353 |  | 19.94671 | 935.1041
|  | 19.95 | 315.5466 |  | 19.95004 | 934.9266
|  | 19.95333 | 315.3691 |  | 19.95337 | 934.8379
|  | 19.95667 | 315.2804 |  | 19.95671 | 934.6604
|  | 19.96 | 315.1029 |  | 19.96004 | 934.4829
|  | 19.96333 | 314.9254 |  | 19.96337 | 934.3942
|  | 19.96667 | 314.8367 |  | 19.96671 | 934.2167
|  | 19.97 | 314.748 |  | 19.97004 | 934.0392
|  | 19.97333 | 314.6592 |  | 19.97337 | 933.8618
|  | 19.97667 | 314.6592 |  | 19.97671 | 933.6843
|  | 19.98 | 314.393 |  | 19.98004 | 933.5068
|  | 19.98333 | 314.2156 |  | 19.98337 | 933.4181
|  | 19.98667 | 313.8606 |  | 19.98671 | 933.2406
|  | 19.99 | 313.5057 |  | 19.99004 | 933.0631
|  | 19.99333 | 313.4169 |  | 19.99337 | 932.9744
|  | 19.99667 | 313.2395 |  | 19.99671 | 932.7969
|  | 20 | 313.1507 |  | 20.00004 | 932.6195
|  | 20.00333 | 313.062 |  | 20.00337 | 932.442
|  | 20.00667 | 312.9732 |  | 20.00671 | 932.2645
|  | 20.01 | 312.8845 |  | 20.01004 | 932.1758
|  | 20.01333 | 312.7958 |  | 20.01337 | 932.1758
|  | 20.01667 | 312.707 |  | 20.01671 | 932.1758
|  | 20.02 | 312.5296 |  | 20.02004 | 932.087
|  | 20.02333 | 312.3521 |  | 20.02337 | 931.9096
|  | 20.02667 | 312.2634 |  | 20.02671 | 931.7321
|  | 20.03 | 312.1746 |  | 20.03004 | 931.5546
|  | 20.03333 | 312.0859 |  | 20.03337 | 931.3771
|  | 20.03667 | 311.9971 |  | 20.03671 | 931.2884
|  | 20.04 | 311.8197 |  | 20.04004 | 931.1109
|  | 20.04333 | 311.6422 |  | 20.04337 | 930.9335
|  | 20.04667 | 311.5535 |  | 20.04671 | 930.756
|  | 20.05 | 311.376 |  | 20.05004 | 930.401
|  | 20.05333 | 311.376 |  | 20.05337 | 930.0461
|  | 20.05667 | 311.2873 |  | 20.05671 | 929.6911
|  | 20.06 | 311.1985 |  | 20.06004 | 929.3362
|  | 20.06333 | 311.1098 |  | 20.06337 | 929.1587
|  | 20.06667 | 310.9323 |  | 20.06671 | 929.07
|  | 20.07 | 310.8436 |  | 20.07004 | 928.8925
|  | 20.07333 | 310.7548 |  | 20.07337 | 928.715
|  | 20.07667 | 310.6661 |  | 20.07671 | 928.6263
|  | 20.08 | 310.6661 |  | 20.08004 | 928.4488
|  | 20.08333 | 310.5774 |  | 20.08337 | 928.2714
|  | 20.08667 | 310.4886 |  | 20.08671 | 928.1826
|  | 20.09 | 310.3999 |  | 20.09004 | 927.9164
|  | 20.09333 | 310.2224 |  | 20.09337 | 927.8277
|  | 20.09667 | 310.1337 |  | 20.09671 | 927.7389
|  | 20.1 | 310.0449 |  | 20.10004 | 927.5615
|  | 20.10333 | 310.0449 |  | 20.10337 | 927.384
|  | 20.10667 | 310.0449 |  | 20.10671 | 927.1178
|  | 20.11 | 309.8675 |  | 20.11004 | 926.9403
|  | 20.11333 | 309.69 |  | 20.11337 | 926.8516
|  | 20.11667 | 309.5125 |  | 20.11671 | 926.8516
|  | 20.12 | 309.3351 |  | 20.12004 | 926.8516
|  | 20.12333 | 309.2463 |  | 20.12337 | 926.7628
|  | 20.12667 | 309.1576 |  | 20.12671 | 926.5854
|  | 20.13 | 309.0688 |  | 20.13004 | 926.4079
|  | 20.13333 | 308.8914 |  | 20.13337 | 926.2304
|  | 20.13667 | 308.8026 |  | 20.13671 | 926.053
|  | 20.14 | 308.7139 |  | 20.14004 | 925.9642
|  | 20.14333 | 308.5364 |  | 20.14337 | 925.7867
|  | 20.14667 | 308.4477 |  | 20.14671 | 925.6093
|  | 20.15 | 308.2702 |  | 20.15004 | 925.4318
|  | 20.15333 | 308.004 |  | 20.15337 | 925.1656
|  | 20.15667 | 307.8265 |  | 20.15671 | 924.9881
|  | 20.16 | 307.6491 |  | 20.16004 | 924.8106
|  | 20.16333 | 307.5603 |  | 20.16337 | 924.6332
|  | 20.16667 | 307.4716 |  | 20.16671 | 924.5444
|  | 20.17 | 307.3829 |  | 20.17004 | 924.367
|  | 20.17333 | 307.2941 |  | 20.17337 | 924.1008
|  | 20.17667 | 307.2054 |  | 20.17671 | 923.9233
|  | 20.18 | 307.2054 |  | 20.18004 | 923.6571
|  | 20.18333 | 307.2054 |  | 20.18337 | 923.4796
|  | 20.18667 | 307.1166 |  | 20.18671 | 923.3909
|  | 20.19 | 306.9392 |  | 20.19004 | 923.3021
|  | 20.19333 | 306.7617 |  | 20.19337 | 923.2134
|  | 20.19667 | 306.4955 |  | 20.19671 | 923.0359
|  | 20.2 | 306.4068 |  | 20.20004 | 922.8584
|  | 20.20333 | 306.318 |  | 20.20337 | 922.5922
|  | 20.20667 | 306.2293 |  | 20.20671 | 922.4148
|  | 20.21 | 306.2293 |  | 20.21004 | 922.326
|  | 20.21333 | 306.1405 |  | 20.21337 | 922.2373
|  | 20.21667 | 305.9631 |  | 20.21671 | 922.1486
|  | 20.22 | 305.6969 |  | 20.22004 | 922.0598
|  | 20.22333 | 305.4307 |  | 20.22337 | 921.9711
|  | 20.22667 | 305.1644 |  | 20.22671 | 921.6161
|  | 20.23 | 305.0757 |  | 20.23004 | 921.3499
|  | 20.23333 | 304.987 |  | 20.23337 | 921.0837
|  | 20.23667 | 304.8982 |  | 20.23671 | 920.7288
|  | 20.24 | 304.8095 |  | 20.24004 | 920.64
|  | 20.24333 | 304.7208 |  | 20.24337 | 920.4626
|  | 20.24667 | 304.7208 |  | 20.24671 | 920.2851
|  | 20.25 | 304.7208 |  | 20.25004 | 920.1964
|  | 20.25333 | 304.632 |  | 20.25337 | 920.1076
|  | 20.25667 | 304.5433 |  | 20.25671 | 920.1076
|  | 20.26 | 304.3658 |  | 20.26004 | 920.0189
|  | 20.26333 | 304.1883 |  | 20.26337 | 919.9301
|  | 20.26667 | 304.0996 |  | 20.26671 | 919.6639
|  | 20.27 | 304.0109 |  | 20.27004 | 919.3977
|  | 20.27333 | 304.0109 |  | 20.27337 | 919.2203
|  | 20.27667 | 303.9221 |  | 20.27671 | 918.954
|  | 20.28 | 303.9221 |  | 20.28004 | 918.8653
|  | 20.28333 | 303.7447 |  | 20.28337 | 918.6878
|  | 20.28667 | 303.5672 |  | 20.28671 | 918.4216
|  | 20.29 | 303.4785 |  | 20.29004 | 918.2442
|  | 20.29333 | 303.301 |  | 20.29337 | 917.9779
|  | 20.29667 | 303.2122 |  | 20.29671 | 917.8892
|  | 20.3 | 303.1235 |  | 20.30004 | 917.8005
|  | 20.30333 | 302.946 |  | 20.30337 | 917.623
|  | 20.30667 | 302.7686 |  | 20.30671 | 917.5343
|  | 20.31 | 302.6798 |  | 20.31004 | 917.3568
|  | 20.31333 | 302.5911 |  | 20.31337 | 917.1793
|  | 20.31667 | 302.5024 |  | 20.31671 | 917.0906
|  | 20.32 | 302.4136 |  | 20.32004 | 916.9131
|  | 20.32333 | 302.1474 |  | 20.32337 | 916.7356
|  | 20.32667 | 301.9699 |  | 20.32671 | 916.5582
|  | 20.33 | 301.7925 |  | 20.33004 | 916.4694
|  | 20.33333 | 301.615 |  | 20.33337 | 916.3807
|  | 20.33667 | 301.5263 |  | 20.33671 | 916.2032
|  | 20.34 | 301.3488 |  | 20.34004 | 916.1145
|  | 20.34333 | 301.26 |  | 20.34337 | 915.8483
|  | 20.34667 | 301.1713 |  | 20.34671 | 915.5821
|  | 20.35 | 301.1713 |  | 20.35004 | 915.4046
|  | 20.35333 | 301.1713 |  | 20.35337 | 915.2271
|  | 20.35667 | 301.1713 |  | 20.35671 | 915.1384
|  | 20.36 | 300.9938 |  | 20.36004 | 915.1384
|  | 20.36333 | 300.8164 |  | 20.36337 | 915.0496
|  | 20.36667 | 300.6389 |  | 20.36671 | 914.8722
|  | 20.37 | 300.4614 |  | 20.37004 | 914.6947
|  | 20.37333 | 300.4614 |  | 20.37337 | 914.5172
|  | 20.37667 | 300.4614 |  | 20.37671 | 914.4285
|  | 20.38 | 300.3727 |  | 20.38004 | 914.3398
|  | 20.38333 | 300.2839 |  | 20.38337 | 914.251
|  | 20.38667 | 300.1952 |  | 20.38671 | 914.0735
|  | 20.39 | 300.0177 |  | 20.39004 | 913.8073
|  | 20.39333 | 299.929 |  | 20.39337 | 913.6299
|  | 20.39667 | 299.8403 |  | 20.39671 | 913.4524
|  | 20.4 | 299.7515 |  | 20.40004 | 913.1862
|  | 20.40333 | 299.6628 |  | 20.40337 | 913.0087
|  | 20.40667 | 299.4853 |  | 20.40671 | 912.7425
|  | 20.41 | 299.3966 |  | 20.41004 | 912.3876
|  | 20.41333 | 299.2191 |  | 20.41337 | 912.1213
|  | 20.41667 | 299.1304 |  | 20.41671 | 911.9439
|  | 20.42 | 299.1304 |  | 20.42004 | 911.6777
|  | 20.42333 | 298.9529 |  | 20.42337 | 911.5002
|  | 20.42667 | 298.8642 |  | 20.42671 | 911.4115
|  | 20.43 | 298.7754 |  | 20.43004 | 911.234
|  | 20.43333 | 298.5979 |  | 20.43337 | 911.1452
|  | 20.43667 | 298.5092 |  | 20.43671 | 911.0565
|  | 20.44 | 298.4205 |  | 20.44004 | 910.879
|  | 20.44333 | 298.3317 |  | 20.44337 | 910.6128
|  | 20.44667 | 298.243 |  | 20.44671 | 910.4354
|  | 20.45 | 298.1543 |  | 20.45004 | 910.2579
|  | 20.45333 | 298.0655 |  | 20.45337 | 910.0804
|  | 20.45667 | 297.9768 |  | 20.45671 | 909.9917
|  | 20.46 | 297.7993 |  | 20.46004 | 909.7255
|  | 20.46333 | 297.6218 |  | 20.46337 | 909.548
|  | 20.46667 | 297.4444 |  | 20.46671 | 909.3705
|  | 20.47 | 297.1782 |  | 20.47004 | 909.193
|  | 20.47333 | 297.0007 |  | 20.47337 | 909.193
|  | 20.47667 | 296.8232 |  | 20.47671 | 909.1043
|  | 20.48 | 296.7345 |  | 20.48004 | 909.0156
|  | 20.48333 | 296.6457 |  | 20.48337 | 908.9268
|  | 20.48667 | 296.6457 |  | 20.48671 | 908.7494
|  | 20.49 | 296.6457 |  | 20.49004 | 908.5719
|  | 20.49333 | 296.4683 |  | 20.49337 | 908.4832
|  | 20.49667 | 296.2908 |  | 20.49671 | 908.3944
|  | 20.5 | 296.0246 |  | 20.50004 | 908.3057
|  | 20.50333 | 295.7584 |  | 20.50337 | 908.0395
|  | 20.50667 | 295.5809 |  | 20.50671 | 907.7733
|  | 20.51 | 295.4034 |  | 20.51004 | 907.5071
|  | 20.51333 | 295.3147 |  | 20.51337 | 907.2408
|  | 20.51667 | 295.226 |  | 20.51671 | 907.1521
|  | 20.52 | 295.0485 |  | 20.52004 | 907.0634
|  | 20.52333 | 294.9598 |  | 20.52337 | 906.8859
|  | 20.52667 | 294.7823 |  | 20.52671 | 906.7084
|  | 20.53 | 294.6048 |  | 20.53004 | 906.4422
|  | 20.53333 | 294.5161 |  | 20.53337 | 906.176
|  | 20.53667 | 294.3386 |  | 20.53671 | 905.9985
|  | 20.54 | 294.2499 |  | 20.54004 | 905.8211
|  | 20.54333 | 294.0724 |  | 20.54337 | 905.7323
|  | 20.54667 | 293.8949 |  | 20.54671 | 905.6436
|  | 20.55 | 293.8062 |  | 20.55004 | 905.4661
|  | 20.55333 | 293.7174 |  | 20.55337 | 905.3774
|  | 20.55667 | 293.6287 |  | 20.55671 | 905.1999
|  | 20.56 | 293.6287 |  | 20.56004 | 904.845
|  | 20.56333 | 293.4512 |  | 20.56337 | 904.5788
|  | 20.56667 | 293.2738 |  | 20.56671 | 904.3125
|  | 20.57 | 293.185 |  | 20.57004 | 904.0463
|  | 20.57333 | 293.0076 |  | 20.57337 | 903.9576
|  | 20.57667 | 293.0076 |  | 20.57671 | 903.7801
|  | 20.58 | 292.9188 |  | 20.58004 | 903.6914
|  | 20.58333 | 292.9188 |  | 20.58337 | 903.5139
|  | 20.58667 | 292.7413 |  | 20.58671 | 903.3364
|  | 20.59 | 292.5639 |  | 20.59004 | 903.2477
|  | 20.59333 | 292.4751 |  | 20.59337 | 903.0702
|  | 20.59667 | 292.2977 |  | 20.59671 | 903.0702
|  | 20.6 | 292.2977 |  | 20.60004 | 903.0702
|  | 20.60333 | 292.2089 |  | 20.60337 | 902.8928
|  | 20.60667 | 292.0315 |  | 20.60671 | 902.7153
|  | 20.61 | 291.854 |  | 20.61004 | 902.5378
|  | 20.61333 | 291.5878 |  | 20.61337 | 902.3603
|  | 20.61667 | 291.4103 |  | 20.61671 | 902.2716
|  | 20.62 | 291.3216 |  | 20.62004 | 902.1829
|  | 20.62333 | 291.1441 |  | 20.62337 | 902.0941
|  | 20.62667 | 291.0554 |  | 20.62671 | 901.9167
|  | 20.63 | 290.9666 |  | 20.63004 | 901.7392
|  | 20.63333 | 290.8779 |  | 20.63337 | 901.5617
|  | 20.63667 | 290.7891 |  | 20.63671 | 901.2955
|  | 20.64 | 290.7004 |  | 20.64004 | 901.118
|  | 20.64333 | 290.5229 |  | 20.64337 | 900.9406
|  | 20.64667 | 290.3455 |  | 20.64671 | 900.8518
|  | 20.65 | 290.168 |  | 20.65004 | 900.8518
|  | 20.65333 | 289.9905 |  | 20.65337 | 900.6743
|  | 20.65667 | 289.813 |  | 20.65671 | 900.4969
|  | 20.66 | 289.6356 |  | 20.66004 | 900.1419
|  | 20.66333 | 289.5468 |  | 20.66337 | 899.787
|  | 20.66667 | 289.4581 |  | 20.66671 | 899.6095
|  | 20.67 | 289.4581 |  | 20.67004 | 899.5208
|  | 20.67333 | 289.2806 |  | 20.67337 | 899.432
|  | 20.67667 | 289.0144 |  | 20.67671 | 899.3433
|  | 20.68 | 288.8369 |  | 20.68004 | 899.1658
|  | 20.68333 | 288.5707 |  | 20.68337 | 898.9884
|  | 20.68667 | 288.482 |  | 20.68671 | 898.8996
|  | 20.69 | 288.482 |  | 20.69004 | 898.7221
|  | 20.69333 | 288.3045 |  | 20.69337 | 898.6334
|  | 20.69667 | 288.1271 |  | 20.69671 | 898.4559
|  | 20.7 | 287.9496 |  | 20.70004 | 898.2785
|  | 20.70333 | 287.7721 |  | 20.70337 | 898.1897
|  | 20.70667 | 287.6834 |  | 20.70671 | 898.0123
|  | 20.71 | 287.5946 |  | 20.71004 | 897.8348
|  | 20.71333 | 287.5946 |  | 20.71337 | 897.6573
|  | 20.71667 | 287.5059 |  | 20.71671 | 897.4798
|  | 20.72 | 287.3284 |  | 20.72004 | 897.3024
|  | 20.72333 | 287.2397 |  | 20.72337 | 897.2136
|  | 20.72667 | 287.0622 |  | 20.72671 | 897.0362
|  | 20.73 | 286.9735 |  | 20.73004 | 896.8587
|  | 20.73333 | 286.8847 |  | 20.73337 | 896.7699
|  | 20.73667 | 286.796 |  | 20.73671 | 896.6812
|  | 20.74 | 286.6185 |  | 20.74004 | 896.415
|  | 20.74333 | 286.4411 |  | 20.74337 | 896.1488
|  | 20.74667 | 286.3523 |  | 20.74671 | 895.8826
|  | 20.75 | 286.2636 |  | 20.75004 | 895.6164
|  | 20.75333 | 286.2636 |  | 20.75337 | 895.6164
|  | 20.75667 | 286.1749 |  | 20.75671 | 895.5276
|  | 20.76 | 286.0861 |  | 20.76004 | 895.3502
|  | 20.76333 | 285.9974 |  | 20.76337 | 895.1727
|  | 20.76667 | 285.8199 |  | 20.76671 | 894.9952
|  | 20.77 | 285.6424 |  | 20.77004 | 894.729
|  | 20.77333 | 285.465 |  | 20.77337 | 894.4628
|  | 20.77667 | 285.2875 |  | 20.77671 | 894.1966
|  | 20.78 | 285.1988 |  | 20.78004 | 893.9304
|  | 20.78333 | 285.1988 |  | 20.78337 | 893.7529
|  | 20.78667 | 285.11 |  | 20.78671 | 893.6642
|  | 20.79 | 285.0213 |  | 20.79004 | 893.5754
|  | 20.79333 | 284.9325 |  | 20.79337 | 893.398
|  | 20.79667 | 284.6663 |  | 20.79671 | 893.3092
|  | 20.8 | 284.4889 |  | 20.80004 | 893.2205
|  | 20.80333 | 284.3114 |  | 20.80337 | 893.043
|  | 20.80667 | 284.1339 |  | 20.80671 | 892.9543
|  | 20.81 | 284.1339 |  | 20.81004 | 892.7768
|  | 20.81333 | 284.1339 |  | 20.81337 | 892.5993
|  | 20.81667 | 284.1339 |  | 20.81671 | 892.5106
|  | 20.82 | 284.1339 |  | 20.82004 | 892.3331
|  | 20.82333 | 284.1339 |  | 20.82337 | 892.2444
|  | 20.82667 | 284.1339 |  | 20.82671 | 892.1557
|  | 20.83 | 284.1339 |  | 20.83004 | 891.8894
|  | 20.83333 | 284.1339 |  | 20.83338 | 891.712
|  | 20.83667 | 284.1339 |  | 20.83671 | 891.5345
|  | 20.84 | 284.1339 |  | 20.84004 | 891.357
|  | 20.84333 | 284.1339 |  | 20.84338 | 891.357
|  | 20.84667 | 284.1339 |  | 20.84671 | 891.357
|  | 20.85 | 284.0452 |  | 20.85004 | 891.2683
|  | 20.85333 | 283.9564 |  | 20.85338 | 891.0908
|  | 20.85667 | 283.779 |  | 20.85671 | 890.9133
|  | 20.86 | 283.6902 |  | 20.86004 | 890.7359
|  | 20.86333 | 283.6015 |  | 20.86338 | 890.6471
|  | 20.86667 | 283.5128 |  | 20.86671 | 890.5584
|  | 20.87 | 283.5128 |  | 20.87004 | 890.4697
|  | 20.87333 | 283.3353 |  | 20.87338 | 890.3809
|  | 20.87667 | 283.2466 |  | 20.87671 | 890.1147
|  | 20.88 | 283.1578 |  | 20.88004 | 890.026
|  | 20.88333 | 282.9803 |  | 20.88338 | 889.8485
|  | 20.88667 | 282.8916 |  | 20.88671 | 889.671
|  | 20.89 | 282.8029 |  | 20.89004 | 889.5823
|  | 20.89333 | 282.7141 |  | 20.89338 | 889.4048
|  | 20.89667 | 282.6254 |  | 20.89671 | 889.3161
|  | 20.9 | 282.4479 |  | 20.90004 | 889.1386
|  | 20.90333 | 282.2705 |  | 20.90338 | 888.9611
|  | 20.90667 | 282.093 |  | 20.90671 | 888.6949
|  | 20.91 | 282.0042 |  | 20.91004 | 888.2513
|  | 20.91333 | 282.0042 |  | 20.91338 | 887.8963
|  | 20.91667 | 282.0042 |  | 20.91671 | 887.6301
|  | 20.92 | 281.9155 |  | 20.92004 | 887.4526
|  | 20.92333 | 281.8268 |  | 20.92338 | 887.4526
|  | 20.92667 | 281.6493 |  | 20.92671 | 887.4526
|  | 20.93 | 281.5606 |  | 20.93004 | 887.3639
|  | 20.93333 | 281.4718 |  | 20.93338 | 887.1864
|  | 20.93667 | 281.3831 |  | 20.93671 | 887.0089
|  | 20.94 | 281.3831 |  | 20.94004 | 886.8315
|  | 20.94333 | 281.2944 |  | 20.94338 | 886.5653
|  | 20.94667 | 281.2056 |  | 20.94671 | 886.4765
|  | 20.95 | 281.1169 |  | 20.95004 | 886.2991
|  | 20.95333 | 280.8507 |  | 20.95338 | 886.1216
|  | 20.95667 | 280.5845 |  | 20.95671 | 886.0328
|  | 20.96 | 280.407 |  | 20.96004 | 885.7666
|  | 20.96333 | 280.2295 |  | 20.96338 | 885.5004
|  | 20.96667 | 280.2295 |  | 20.96671 | 885.323
|  | 20.97 | 280.2295 |  | 20.97004 | 885.2342
|  | 20.97333 | 280.1408 |  | 20.97338 | 885.1455
|  | 20.97667 | 279.9633 |  | 20.97671 | 885.1455
|  | 20.98 | 279.7858 |  | 20.98004 | 884.968
|  | 20.98333 | 279.6084 |  | 20.98338 | 884.7905
|  | 20.98667 | 279.5196 |  | 20.98671 | 884.7018
|  | 20.99 | 279.4309 |  | 20.99004 | 884.6131
|  | 20.99333 | 279.3422 |  | 20.99338 | 884.6131
|  | 20.99667 | 279.2534 |  | 20.99671 | 884.4356
|  | 21 | 279.0759 |  | 21.00004 | 884.2581
|  | 21.00333 | 278.9872 |  | 21.00338 | 883.9919
|  | 21.00667 | 278.8985 |  | 21.00671 | 883.7257
|  | 21.01 | 278.8097 |  | 21.01004 | 883.5482
|  | 21.01333 | 278.721 |  | 21.01338 | 883.3708
|  | 21.01667 | 278.721 |  | 21.01671 | 883.282
|  | 21.02 | 278.5435 |  | 21.02004 | 883.1045
|  | 21.02333 | 278.3661 |  | 21.02338 | 883.0158
|  | 21.02667 | 278.2773 |  | 21.02671 | 882.8383
|  | 21.03 | 278.0111 |  | 21.03004 | 882.5721
|  | 21.03333 | 277.8336 |  | 21.03338 | 882.3947
|  | 21.03667 | 277.6562 |  | 21.03671 | 882.1284
|  | 21.04 | 277.4787 |  | 21.04004 | 881.951
|  | 21.04333 | 277.39 |  | 21.04338 | 881.7735
|  | 21.04667 | 277.39 |  | 21.04671 | 881.596
|  | 21.05 | 277.39 |  | 21.05004 | 881.596
|  | 21.05333 | 277.3012 |  | 21.05338 | 881.4186
|  | 21.05667 | 277.1237 |  | 21.05671 | 881.3298
|  | 21.06 | 276.9463 |  | 21.06004 | 881.1523
|  | 21.06333 | 276.8575 |  | 21.06338 | 880.8861
|  | 21.06667 | 276.7688 |  | 21.06671 | 880.7087
|  | 21.07 | 276.6801 |  | 21.07004 | 880.5312
|  | 21.07333 | 276.6801 |  | 21.07338 | 880.4425
|  | 21.07667 | 276.5913 |  | 21.07671 | 880.3537
|  | 21.08 | 276.5026 |  | 21.08004 | 880.265
|  | 21.08333 | 276.5026 |  | 21.08338 | 880.1762
|  | 21.08667 | 276.4139 |  | 21.08671 | 879.9988
|  | 21.09 | 276.2364 |  | 21.09004 | 879.8213
|  | 21.09333 | 276.1476 |  | 21.09338 | 879.7326
|  | 21.09667 | 276.0589 |  | 21.09671 | 879.6438
|  | 21.1 | 275.9702 |  | 21.10004 | 879.4664
|  | 21.10333 | 275.9702 |  | 21.10338 | 879.2001
|  | 21.10667 | 275.9702 |  | 21.10671 | 878.9339
|  | 21.11 | 275.8814 |  | 21.11004 | 878.6677
|  | 21.11333 | 275.704 |  | 21.11338 | 878.579
|  | 21.11667 | 275.5265 |  | 21.11671 | 878.579
|  | 21.12 | 275.349 |  | 21.12004 | 878.4015
|  | 21.12333 | 275.2603 |  | 21.12338 | 878.224
|  | 21.12667 | 275.2603 |  | 21.12671 | 878.0466
|  | 21.13 | 275.2603 |  | 21.13004 | 877.7804
|  | 21.13333 | 275.1715 |  | 21.13338 | 877.6916
|  | 21.13667 | 275.0828 |  | 21.13671 | 877.5142
|  | 21.14 | 274.9941 |  | 21.14004 | 877.3367
|  | 21.14333 | 274.8166 |  | 21.14338 | 877.2479
|  | 21.14667 | 274.7279 |  | 21.14671 | 877.0705
|  | 21.15 | 274.6391 |  | 21.15004 | 876.9817
|  | 21.15333 | 274.5504 |  | 21.15338 | 876.7155
|  | 21.15667 | 274.5504 |  | 21.15671 | 876.4493
|  | 21.16 | 274.5504 |  | 21.16004 | 876.2718
|  | 21.16333 | 274.4617 |  | 21.16338 | 876.0056
|  | 21.16667 | 274.2842 |  | 21.16671 | 875.9169
|  | 21.17 | 274.1954 |  | 21.17004 | 875.8282
|  | 21.17333 | 274.1067 |  | 21.17338 | 875.7394
|  | 21.17667 | 273.9292 |  | 21.17671 | 875.7394
|  | 21.18 | 273.9292 |  | 21.18004 | 875.6507
|  | 21.18333 | 273.7518 |  | 21.18338 | 875.4732
|  | 21.18667 | 273.663 |  | 21.18671 | 875.2957
|  | 21.19 | 273.663 |  | 21.19004 | 875.0295
|  | 21.19333 | 273.4856 |  | 21.19338 | 874.8521
|  | 21.19667 | 273.3968 |  | 21.19671 | 874.6746
|  | 21.2 | 273.2193 |  | 21.20004 | 874.4971
|  | 21.20333 | 273.1306 |  | 21.20338 | 874.4084
|  | 21.20667 | 273.1306 |  | 21.20671 | 874.3196
|  | 21.21 | 273.0419 |  | 21.21004 | 874.1422
|  | 21.21333 | 272.8644 |  | 21.21338 | 873.9647
|  | 21.21667 | 272.7757 |  | 21.21671 | 873.7872
|  | 21.22 | 272.5982 |  | 21.22004 | 873.6098
|  | 21.22333 | 272.332 |  | 21.22338 | 873.521
|  | 21.22667 | 272.1545 |  | 21.22671 | 873.4323
|  | 21.23 | 271.8883 |  | 21.23004 | 873.3435
|  | 21.23333 | 271.7108 |  | 21.23338 | 873.1661
|  | 21.23667 | 271.6221 |  | 21.23671 | 873.0773
|  | 21.24 | 271.5334 |  | 21.24004 | 872.9886
|  | 21.24333 | 271.4446 |  | 21.24338 | 872.8999
|  | 21.24667 | 271.3559 |  | 21.24671 | 872.8111
|  | 21.25 | 271.3559 |  | 21.25004 | 872.6337
|  | 21.25333 | 271.2671 |  | 21.25338 | 872.4562
|  | 21.25667 | 271.1784 |  | 21.25671 | 872.19
|  | 21.26 | 271.0897 |  | 21.26004 | 872.0125
|  | 21.26333 | 270.9122 |  | 21.26338 | 871.835
|  | 21.26667 | 270.8235 |  | 21.26671 | 871.6576
|  | 21.27 | 270.7347 |  | 21.27004 | 871.4801
|  | 21.27333 | 270.646 |  | 21.27338 | 871.3026
|  | 21.27667 | 270.4685 |  | 21.27671 | 871.0364
|  | 21.28 | 270.3798 |  | 21.28004 | 870.7702
|  | 21.28333 | 270.291 |  | 21.28338 | 870.5927
|  | 21.28667 | 270.1136 |  | 21.28671 | 870.4152
|  | 21.29 | 270.2023 |  | 21.29004 | 870.4152
|  | 21.29333 | 270.1136 |  | 21.29338 | 870.3265
|  | 21.29667 | 270.0248 |  | 21.29671 | 870.149
|  | 21.3 | 270.0248 |  | 21.30004 | 869.9716
|  | 21.30333 | 269.7586 |  | 21.30338 | 869.7941
|  | 21.30667 | 269.5812 |  | 21.30671 | 869.6166
|  | 21.31 | 269.4037 |  | 21.31004 | 869.5279
|  | 21.31333 | 269.2262 |  | 21.31338 | 869.4391
|  | 21.31667 | 269.2262 |  | 21.31671 | 869.2617
|  | 21.32 | 269.2262 |  | 21.32004 | 869.1729
|  | 21.32333 | 269.2262 |  | 21.32338 | 868.9955
|  | 21.32667 | 269.2262 |  | 21.32671 | 868.818
|  | 21.33 | 269.2262 |  | 21.33004 | 868.6405
|  | 21.33333 | 269.1375 |  | 21.33338 | 868.463
|  | 21.33667 | 269.0487 |  | 21.33671 | 868.3743
|  | 21.34 | 268.96 |  | 21.34004 | 868.2856
|  | 21.34333 | 268.8713 |  | 21.34338 | 868.1968
|  | 21.34667 | 268.7825 |  | 21.34671 | 868.0194
|  | 21.35 | 268.6938 |  | 21.35004 | 867.8419
|  | 21.35333 | 268.605 |  | 21.35338 | 867.6644
|  | 21.35667 | 268.5163 |  | 21.35671 | 867.5757
|  | 21.36 | 268.5163 |  | 21.36004 | 867.4869
|  | 21.36333 | 268.5163 |  | 21.36338 | 867.3982
|  | 21.36667 | 268.5163 |  | 21.36671 | 867.3095
|  | 21.37 | 268.4276 |  | 21.37004 | 867.132
|  | 21.37333 | 268.3388 |  | 21.37338 | 867.0433
|  | 21.37667 | 268.1614 |  | 21.37671 | 866.9545
|  | 21.38 | 267.9839 |  | 21.38004 | 866.777
|  | 21.38333 | 267.8952 |  | 21.38338 | 866.5996
|  | 21.38667 | 267.8064 |  | 21.38671 | 866.4221
|  | 21.39 | 267.8064 |  | 21.39004 | 866.2446
|  | 21.39333 | 267.7177 |  | 21.39338 | 866.1559
|  | 21.39667 | 267.5402 |  | 21.39671 | 866.0672
|  | 21.4 | 267.3627 |  | 21.40004 | 865.9784
|  | 21.40333 | 267.1853 |  | 21.40338 | 865.8009
|  | 21.40667 | 267.0965 |  | 21.40671 | 865.5347
|  | 21.41 | 267.0078 |  | 21.41004 | 865.446
|  | 21.41333 | 267.0078 |  | 21.41338 | 865.1798
|  | 21.41667 | 266.9191 |  | 21.41671 | 865.0023
|  | 21.42 | 266.7416 |  | 21.42004 | 864.9136
|  | 21.42333 | 266.7416 |  | 21.42338 | 864.6474
|  | 21.42667 | 266.5641 |  | 21.42671 | 864.4699
|  | 21.43 | 266.3866 |  | 21.43004 | 864.3812
|  | 21.43333 | 266.2979 |  | 21.43338 | 864.2037
|  | 21.43667 | 266.1204 |  | 21.43671 | 864.115
|  | 21.44 | 265.943 |  | 21.44004 | 864.0262
|  | 21.44333 | 265.8542 |  | 21.44338 | 863.76
|  | 21.44667 | 265.7655 |  | 21.44671 | 863.5825
|  | 21.45 | 265.6767 |  | 21.45004 | 863.3163
|  | 21.45333 | 265.6767 |  | 21.45338 | 863.1389
|  | 21.45667 | 265.6767 |  | 21.45671 | 863.0501
|  | 21.46 | 265.6767 |  | 21.46004 | 862.7839
|  | 21.46333 | 265.588 |  | 21.46338 | 862.6064
|  | 21.46667 | 265.4105 |  | 21.46671 | 862.429
|  | 21.47 | 265.3218 |  | 21.47004 | 862.1628
|  | 21.47333 | 265.1443 |  | 21.47338 | 862.1628
|  | 21.47667 | 265.0556 |  | 21.47671 | 861.9853
|  | 21.48 | 265.0556 |  | 21.48004 | 861.8078
|  | 21.48333 | 264.9669 |  | 21.48338 | 861.7191
|  | 21.48667 | 264.8781 |  | 21.48671 | 861.5416
|  | 21.49 | 264.7894 |  | 21.49004 | 861.4529
|  | 21.49333 | 264.7006 |  | 21.49338 | 861.2754
|  | 21.49667 | 264.6119 |  | 21.49671 | 861.0979
|  | 21.5 | 264.5232 |  | 21.50004 | 860.9204
|  | 21.50333 | 264.4344 |  | 21.50338 | 860.743
|  | 21.50667 | 264.3457 |  | 21.50671 | 860.6542
|  | 21.51 | 264.257 |  | 21.51004 | 860.4768
|  | 21.51333 | 264.257 |  | 21.51338 | 860.2993
|  | 21.51667 | 264.257 |  | 21.51671 | 860.2106
|  | 21.52 | 264.0795 |  | 21.52004 | 860.0331
|  | 21.52333 | 263.8133 |  | 21.52338 | 859.9443
|  | 21.52667 | 263.5471 |  | 21.52671 | 859.8556
|  | 21.53 | 263.2809 |  | 21.53004 | 859.6781
|  | 21.53333 | 263.1921 |  | 21.53338 | 859.5894
|  | 21.53667 | 263.1921 |  | 21.53671 | 859.5007
|  | 21.54 | 263.1921 |  | 21.54004 | 859.4119
|  | 21.54333 | 263.1034 |  | 21.54338 | 859.2345
|  | 21.54667 | 263.0147 |  | 21.54671 | 859.057
|  | 21.55 | 262.9259 |  | 21.55004 | 858.702
|  | 21.55333 | 262.8372 |  | 21.55338 | 858.3471
|  | 21.55667 | 262.7484 |  | 21.55671 | 858.1696
|  | 21.56 | 262.6597 |  | 21.56004 | 857.9921
|  | 21.56333 | 262.571 |  | 21.56338 | 857.9921
|  | 21.56667 | 262.4822 |  | 21.56671 | 857.9034
|  | 21.57 | 262.3935 |  | 21.57004 | 857.8147
|  | 21.57333 | 262.3935 |  | 21.57338 | 857.7259
|  | 21.57667 | 262.3048 |  | 21.57671 | 857.5485
|  | 21.58 | 262.1273 |  | 21.58004 | 857.4597
|  | 21.58333 | 262.0386 |  | 21.58338 | 857.2823
|  | 21.58667 | 261.8611 |  | 21.58671 | 857.1048
|  | 21.59 | 261.7723 |  | 21.59004 | 856.9273
|  | 21.59333 | 261.7723 |  | 21.59338 | 856.8386
|  | 21.59667 | 261.6836 |  | 21.59671 | 856.7498
|  | 21.6 | 261.5949 |  | 21.60004 | 856.6611
|  | 21.60333 | 261.5061 |  | 21.60338 | 856.5724
|  | 21.60667 | 261.3287 |  | 21.60671 | 856.3949
|  | 21.61 | 261.2399 |  | 21.61004 | 856.2174
|  | 21.61333 | 261.1512 |  | 21.61338 | 856.0399
|  | 21.61667 | 260.9737 |  | 21.61671 | 855.9512
|  | 21.62 | 260.9737 |  | 21.62004 | 855.8625
|  | 21.62333 | 260.7962 |  | 21.62338 | 855.7737
|  | 21.62667 | 260.6188 |  | 21.62671 | 855.685
|  | 21.63 | 260.4413 |  | 21.63004 | 855.5075
|  | 21.63333 | 260.1751 |  | 21.63338 | 855.3301
|  | 21.63667 | 260.0864 |  | 21.63671 | 855.2413
|  | 21.64 | 259.9089 |  | 21.64004 | 855.1526
|  | 21.64333 | 259.8201 |  | 21.64338 | 855.0638
|  | 21.64667 | 259.7314 |  | 21.64671 | 854.8864
|  | 21.65 | 259.6427 |  | 21.65004 | 854.7089
|  | 21.65333 | 259.5539 |  | 21.65338 | 854.5314
|  | 21.65667 | 259.5539 |  | 21.65671 | 854.4427
|  | 21.66 | 259.4652 |  | 21.66004 | 854.4427
|  | 21.66333 | 259.2877 |  | 21.66338 | 854.2652
|  | 21.66667 | 259.199 |  | 21.66671 | 853.999
|  | 21.67 | 259.1103 |  | 21.67004 | 853.7328
|  | 21.67333 | 259.0215 |  | 21.67338 | 853.4666
|  | 21.67667 | 258.9328 |  | 21.67671 | 853.3779
|  | 21.68 | 258.9328 |  | 21.68004 | 853.2891
|  | 21.68333 | 258.7553 |  | 21.68338 | 853.2004
|  | 21.68667 | 258.5778 |  | 21.68671 | 853.0229
|  | 21.69 | 258.4891 |  | 21.69004 | 852.7567
|  | 21.69333 | 258.3116 |  | 21.69338 | 852.4905
|  | 21.69667 | 258.2229 |  | 21.69671 | 852.2243
|  | 21.7 | 258.2229 |  | 21.70004 | 852.0468
|  | 21.70333 | 258.2229 |  | 21.70338 | 851.9581
|  | 21.70667 | 258.2229 |  | 21.70671 | 851.9581
|  | 21.71 | 258.2229 |  | 21.71004 | 851.8693
|  | 21.71333 | 258.0454 |  | 21.71338 | 851.6919
|  | 21.71667 | 257.8679 |  | 21.71671 | 851.5144
|  | 21.72 | 257.6905 |  | 21.72004 | 851.3369
|  | 21.72333 | 257.513 |  | 21.72338 | 851.1594
|  | 21.72667 | 257.513 |  | 21.72671 | 851.0707
|  | 21.73 | 257.513 |  | 21.73004 | 850.8932
|  | 21.73333 | 257.4243 |  | 21.73338 | 850.7158
|  | 21.73667 | 257.3355 |  | 21.73671 | 850.627
|  | 21.74 | 257.2468 |  | 21.74004 | 850.5383
|  | 21.74333 | 257.1581 |  | 21.74338 | 850.4496
|  | 21.74667 | 257.0693 |  | 21.74671 | 850.3608
|  | 21.75 | 256.9806 |  | 21.75004 | 850.2721
|  | 21.75333 | 256.8918 |  | 21.75338 | 850.0946
|  | 21.75667 | 256.7144 |  | 21.75671 | 850.0059
|  | 21.76 | 256.7144 |  | 21.76004 | 849.8284
|  | 21.76333 | 256.6256 |  | 21.76338 | 849.6509
|  | 21.76667 | 256.5369 |  | 21.76671 | 849.5622
|  | 21.77 | 256.5369 |  | 21.77004 | 849.4735
|  | 21.77333 | 256.3594 |  | 21.77338 | 849.3847
|  | 21.77667 | 256.2707 |  | 21.77671 | 849.296
|  | 21.78 | 256.0932 |  | 21.78004 | 849.2072
|  | 21.78333 | 255.9157 |  | 21.78338 | 849.1185
|  | 21.78667 | 255.827 |  | 21.78671 | 849.0298
|  | 21.79 | 255.5608 |  | 21.79004 | 849.0298
|  | 21.79333 | 255.5608 |  | 21.79338 | 848.8523
|  | 21.79667 | 255.3833 |  | 21.79671 | 848.6748
|  | 21.8 | 255.2059 |  | 21.80004 | 848.4974
|  | 21.80333 | 255.2059 |  | 21.80338 | 848.2311
|  | 21.80667 | 254.9396 |  | 21.80671 | 848.0537
|  | 21.81 | 254.8509 |  | 21.81004 | 847.9649
|  | 21.81333 | 254.7622 |  | 21.81338 | 847.8762
|  | 21.81667 | 254.5847 |  | 21.81671 | 847.6987
|  | 21.82 | 254.496 |  | 21.82004 | 847.61
|  | 21.82333 | 254.4072 |  | 21.82338 | 847.3438
|  | 21.82667 | 254.2298 |  | 21.82671 | 847.1663
|  | 21.83 | 254.141 |  | 21.83004 | 847.0776
|  | 21.83333 | 254.0523 |  | 21.83338 | 846.9001
|  | 21.83667 | 253.8748 |  | 21.83671 | 846.7226
|  | 21.84 | 253.7861 |  | 21.84004 | 846.6339
|  | 21.84333 | 253.6973 |  | 21.84338 | 846.3677
|  | 21.84667 | 253.6086 |  | 21.84671 | 846.2789
|  | 21.85 | 253.5199 |  | 21.85004 | 846.2789
|  | 21.85333 | 253.5199 |  | 21.85338 | 846.1015
|  | 21.85667 | 253.4311 |  | 21.85671 | 845.924
|  | 21.86 | 253.2537 |  | 21.86004 | 845.6578
|  | 21.86333 | 253.1649 |  | 21.86338 | 845.3028
|  | 21.86667 | 252.9874 |  | 21.86671 | 845.1254
|  | 21.87 | 252.8987 |  | 21.87004 | 845.0366
|  | 21.87333 | 252.8987 |  | 21.87338 | 844.8592
|  | 21.87667 | 252.8987 |  | 21.87671 | 844.7704
|  | 21.88 | 252.81 |  | 21.88004 | 844.6817
|  | 21.88333 | 252.6325 |  | 21.88338 | 844.593
|  | 21.88667 | 252.455 |  | 21.88671 | 844.5042
|  | 21.89 | 252.2776 |  | 21.89004 | 844.4155
|  | 21.89333 | 252.1888 |  | 21.89338 | 844.238
|  | 21.89667 | 252.1001 |  | 21.89671 | 844.0605
|  | 21.9 | 252.1001 |  | 21.90004 | 843.9718
|  | 21.90333 | 251.9226 |  | 21.90338 | 843.8831
|  | 21.90667 | 251.7451 |  | 21.90671 | 843.7943
|  | 21.91 | 251.6564 |  | 21.91004 | 843.7056
|  | 21.91333 | 251.4789 |  | 21.91338 | 843.6169
|  | 21.91667 | 251.4789 |  | 21.91671 | 843.5281
|  | 21.92 | 251.4789 |  | 21.92004 | 843.3506
|  | 21.92333 | 251.3902 |  | 21.92338 | 843.2619
|  | 21.92667 | 251.3015 |  | 21.92671 | 843.0844
|  | 21.93 | 251.2127 |  | 21.93004 | 842.907
|  | 21.93333 | 251.124 |  | 21.93338 | 842.8182
|  | 21.93667 | 251.124 |  | 21.93671 | 842.7295
|  | 21.94 | 251.124 |  | 21.94004 | 842.6408
|  | 21.94333 | 251.0352 |  | 21.94338 | 842.552
|  | 21.94667 | 250.9465 |  | 21.94671 | 842.3745
|  | 21.95 | 250.8578 |  | 21.95004 | 842.1971
|  | 21.95333 | 250.769 |  | 21.95338 | 842.0196
|  | 21.95667 | 250.6803 |  | 21.95671 | 841.9309
|  | 21.96 | 250.5028 |  | 21.96004 | 841.8421
|  | 21.96333 | 250.4141 |  | 21.96338 | 841.6647
|  | 21.96667 | 250.2366 |  | 21.96671 | 841.3984
|  | 21.97 | 250.1479 |  | 21.97004 | 841.221
|  | 21.97333 | 250.1479 |  | 21.97338 | 840.9548
|  | 21.97667 | 249.9704 |  | 21.97671 | 840.866
|  | 21.98 | 249.8817 |  | 21.98004 | 840.7773
|  | 21.98333 | 249.7929 |  | 21.98338 | 840.5111
|  | 21.98667 | 249.7042 |  | 21.98671 | 840.5111
|  | 21.99 | 249.6155 |  | 21.99004 | 840.3336
|  | 21.99333 | 249.5267 |  | 21.99338 | 840.3336
|  | 21.99667 | 249.438 |  | 21.99671 | 840.3336
|  | 22 | 249.2605 |  | 22.00004 | 840.2449
|  | 22.00333 | 249.2605 |  | 22.00338 | 840.1561
|  | 22.00667 | 249.1718 |  | 22.00671 | 840.0674
|  | 22.01 | 249.083 |  | 22.01004 | 839.8899
|  | 22.01333 | 248.9943 |  | 22.01338 | 839.7125
|  | 22.01667 | 248.8168 |  | 22.01671 | 839.535
|  | 22.02 | 248.5506 |  | 22.02004 | 839.3575
|  | 22.02333 | 248.3732 |  | 22.02338 | 839.18
|  | 22.02667 | 248.2844 |  | 22.02671 | 839.0913
|  | 22.03 | 248.1069 |  | 22.03004 | 839.0026
|  | 22.03333 | 248.1069 |  | 22.03338 | 838.9138
|  | 22.03667 | 248.0182 |  | 22.03671 | 838.8251
|  | 22.04 | 247.9295 |  | 22.04004 | 838.6476
|  | 22.04333 | 247.9295 |  | 22.04338 | 838.4701
|  | 22.04667 | 247.8407 |  | 22.04671 | 838.2927
|  | 22.05 | 247.752 |  | 22.05004 | 838.2039
|  | 22.05333 | 247.6633 |  | 22.05338 | 838.1152
|  | 22.05667 | 247.4858 |  | 22.05671 | 838.1152
|  | 22.06 | 247.3971 |  | 22.06004 | 838.0265
|  | 22.06333 | 247.1308 |  | 22.06338 | 837.9377
|  | 22.06667 | 247.0421 |  | 22.06671 | 837.7603
|  | 22.07 | 246.8646 |  | 22.07004 | 837.5828
|  | 22.07333 | 246.6872 |  | 22.07338 | 837.494
|  | 22.07667 | 246.6872 |  | 22.07671 | 837.4053
|  | 22.08 | 246.5097 |  | 22.08004 | 837.4053
|  | 22.08333 | 246.421 |  | 22.08338 | 837.2278
|  | 22.08667 | 246.3322 |  | 22.08671 | 837.0504
|  | 22.09 | 246.2435 |  | 22.09004 | 836.7841
|  | 22.09333 | 246.066 |  | 22.09338 | 836.5179
|  | 22.09667 | 246.066 |  | 22.09671 | 836.3405
|  | 22.1 | 245.9773 |  | 22.10004 | 836.163
|  | 22.10333 | 245.8885 |  | 22.10338 | 836.0743
|  | 22.10667 | 245.8885 |  | 22.10671 | 835.8968
|  | 22.11 | 245.7111 |  | 22.11004 | 835.808
|  | 22.11333 | 245.6223 |  | 22.11338 | 835.7193
|  | 22.11667 | 245.5336 |  | 22.11671 | 835.6306
|  | 22.12 | 245.4449 |  | 22.12004 | 835.5418
|  | 22.12333 | 245.4449 |  | 22.12338 | 835.3644
|  | 22.12667 | 245.4449 |  | 22.12671 | 835.1869
|  | 22.13 | 245.4449 |  | 22.13004 | 834.9207
|  | 22.13333 | 245.4449 |  | 22.13338 | 834.6545
|  | 22.13667 | 245.3561 |  | 22.13671 | 834.477
|  | 22.14 | 245.2674 |  | 22.14004 | 834.2995
|  | 22.14333 | 245.0899 |  | 22.14338 | 834.2108
|  | 22.14667 | 244.9124 |  | 22.14671 | 834.2108
|  | 22.15 | 244.8237 |  | 22.15004 | 834.2108
|  | 22.15333 | 244.735 |  | 22.15338 | 834.0333
|  | 22.15667 | 244.735 |  | 22.15671 | 833.8558
|  | 22.16 | 244.735 |  | 22.16004 | 833.6784
|  | 22.16333 | 244.6462 |  | 22.16338 | 833.5009
|  | 22.16667 | 244.4688 |  | 22.16671 | 833.5009
|  | 22.17 | 244.2913 |  | 22.17004 | 833.4122
|  | 22.17333 | 244.1138 |  | 22.17338 | 833.2347
|  | 22.17667 | 243.9363 |  | 22.17671 | 833.0572
|  | 22.18 | 243.9363 |  | 22.18004 | 832.8797
|  | 22.18333 | 243.8476 |  | 22.18338 | 832.791
|  | 22.18667 | 243.7589 |  | 22.18671 | 832.791
|  | 22.19 | 243.6701 |  | 22.19004 | 832.7023
|  | 22.19333 | 243.4927 |  | 22.19338 | 832.6135
|  | 22.19667 | 243.4039 |  | 22.19671 | 832.4361
|  | 22.2 | 243.3152 |  | 22.20004 | 832.2586
|  | 22.20333 | 243.3152 |  | 22.20338 | 832.0811
|  | 22.20667 | 243.3152 |  | 22.20671 | 831.9924
|  | 22.21 | 243.2264 |  | 22.21004 | 831.9036
|  | 22.21333 | 243.1377 |  | 22.21338 | 831.8149
|  | 22.21667 | 242.9602 |  | 22.21671 | 831.8149
|  | 22.22 | 242.694 |  | 22.22004 | 831.6374
|  | 22.22333 | 242.5166 |  | 22.22338 | 831.5487
|  | 22.22667 | 242.3391 |  | 22.22671 | 831.3712
|  | 22.23 | 242.1616 |  | 22.23004 | 831.1938
|  | 22.23333 | 242.0729 |  | 22.23338 | 831.105
|  | 22.23667 | 241.9841 |  | 22.23671 | 830.9275
|  | 22.24 | 241.8954 |  | 22.24004 | 830.9275
|  | 22.24333 | 241.8954 |  | 22.24338 | 830.7501
|  | 22.24667 | 241.8954 |  | 22.24671 | 830.5726
|  | 22.25 | 241.8067 |  | 22.25004 | 830.4839
|  | 22.25333 | 241.7179 |  | 22.25338 | 830.2177
|  | 22.25667 | 241.5405 |  | 22.25671 | 830.1289
|  | 22.26 | 241.363 |  | 22.26004 | 830.0402
|  | 22.26333 | 241.2742 |  | 22.26338 | 829.9514
|  | 22.26667 | 241.1855 |  | 22.26671 | 829.9514
|  | 22.27 | 241.1855 |  | 22.27004 | 829.774
|  | 22.27333 | 241.0968 |  | 22.27338 | 829.6852
|  | 22.27667 | 241.008 |  | 22.27671 | 829.5078
|  | 22.28 | 240.9193 |  | 22.28004 | 829.3303
|  | 22.28333 | 240.8306 |  | 22.28338 | 829.1528
|  | 22.28667 | 240.8306 |  | 22.28671 | 828.8866
|  | 22.29 | 240.7418 |  | 22.29004 | 828.6204
|  | 22.29333 | 240.5644 |  | 22.29338 | 828.3542
|  | 22.29667 | 240.4756 |  | 22.29671 | 828.2655
|  | 22.3 | 240.3869 |  | 22.30004 | 827.9992
|  | 22.30333 | 240.3869 |  | 22.30338 | 827.9105
|  | 22.30667 | 240.3869 |  | 22.30671 | 827.733
|  | 22.31 | 240.2094 |  | 22.31004 | 827.5556
|  | 22.31333 | 240.0319 |  | 22.31338 | 827.5556
|  | 22.31667 | 239.8545 |  | 22.31671 | 827.4668
|  | 22.32 | 239.7657 |  | 22.32004 | 827.3781
|  | 22.32333 | 239.7657 |  | 22.32338 | 827.2894
|  | 22.32667 | 239.7657 |  | 22.32671 | 827.1119
|  | 22.33 | 239.7657 |  | 22.33004 | 826.9344
|  | 22.33333 | 239.7657 |  | 22.33338 | 826.8457
|  | 22.33667 | 239.677 |  | 22.33671 | 826.5795
|  | 22.34 | 239.4995 |  | 22.34004 | 826.402
|  | 22.34333 | 239.4108 |  | 22.34338 | 826.2245
|  | 22.34667 | 239.2333 |  | 22.34671 | 826.047
|  | 22.35 | 239.1446 |  | 22.35004 | 826.047
|  | 22.35333 | 239.1446 |  | 22.35338 | 826.047
|  | 22.35667 | 239.0558 |  | 22.35671 | 826.047
|  | 22.36 | 239.0558 |  | 22.36004 | 825.9583
|  | 22.36333 | 239.0558 |  | 22.36338 | 825.8696
|  | 22.36667 | 238.9671 |  | 22.36671 | 825.6921
|  | 22.37 | 238.9671 |  | 22.37004 | 825.5146
|  | 22.37333 | 238.7009 |  | 22.37338 | 825.4259
|  | 22.37667 | 238.6122 |  | 22.37671 | 825.3372
|  | 22.38 | 238.6122 |  | 22.38004 | 825.1597
|  | 22.38333 | 238.2572 |  | 22.38338 | 824.9822
|  | 22.38667 | 238.2572 |  | 22.38671 | 824.8047
|  | 22.39 | 237.991 |  | 22.39004 | 824.6273
|  | 22.39333 | 237.7248 |  | 22.39338 | 824.5385
|  | 22.39667 | 237.7248 |  | 22.39671 | 824.4498
|  | 22.4 | 237.6361 |  | 22.40004 | 824.3611
|  | 22.40333 | 237.6361 |  | 22.40338 | 824.1836
|  | 22.40667 | 237.5473 |  | 22.40671 | 824.0948
|  | 22.41 | 237.3698 |  | 22.41004 | 824.0061
|  | 22.41333 | 237.2811 |  | 22.41338 | 823.7399
|  | 22.41667 | 237.1036 |  | 22.41671 | 823.5624
|  | 22.42 | 236.9262 |  | 22.42004 | 823.385
|  | 22.42333 | 236.8374 |  | 22.42338 | 823.1187
|  | 22.42667 | 236.6599 |  | 22.42671 | 823.03
|  | 22.43 | 236.5712 |  | 22.43004 | 822.9413
|  | 22.43333 | 236.5712 |  | 22.43338 | 822.7638
|  | 22.43667 | 236.5712 |  | 22.43671 | 822.6751
|  | 22.44 | 236.5712 |  | 22.44004 | 822.5863
|  | 22.44333 | 236.5712 |  | 22.44338 | 822.4976
|  | 22.44667 | 236.4825 |  | 22.44671 | 822.4976
|  | 22.45 | 236.3937 |  | 22.45004 | 822.4089
|  | 22.45333 | 236.305 |  | 22.45338 | 822.2314
|  | 22.45667 | 236.1275 |  | 22.45671 | 822.0539
|  | 22.46 | 236.0388 |  | 22.46004 | 821.7877
|  | 22.46333 | 235.9501 |  | 22.46338 | 821.6102
|  | 22.46667 | 235.8613 |  | 22.46671 | 821.5215
|  | 22.47 | 235.8613 |  | 22.47004 | 821.4328
|  | 22.47333 | 235.8613 |  | 22.47338 | 821.4328
|  | 22.47667 | 235.8613 |  | 22.47671 | 821.344
|  | 22.48 | 235.7726 |  | 22.48004 | 821.2553
|  | 22.48333 | 235.5951 |  | 22.48338 | 821.0778
|  | 22.48667 | 235.4176 |  | 22.48671 | 820.9003
|  | 22.49 | 235.2402 |  | 22.49004 | 820.6341
|  | 22.49333 | 235.1514 |  | 22.49338 | 820.3679
|  | 22.49667 | 235.0627 |  | 22.49671 | 820.1904
|  | 22.5 | 234.974 |  | 22.50005 | 820.013
|  | 22.50333 | 234.974 |  | 22.50338 | 820.013
|  | 22.50667 | 234.8852 |  | 22.50671 | 819.9242
|  | 22.51 | 234.8852 |  | 22.51005 | 819.8355
|  | 22.51333 | 234.7965 |  | 22.51338 | 819.658
|  | 22.51667 | 234.619 |  | 22.51671 | 819.4806
|  | 22.52 | 234.5303 |  | 22.52005 | 819.3918
|  | 22.52333 | 234.4415 |  | 22.52338 | 819.2143
|  | 22.52667 | 234.4415 |  | 22.52671 | 819.1256
|  | 22.53 | 234.3528 |  | 22.53005 | 818.9481
|  | 22.53333 | 234.2641 |  | 22.53338 | 818.7707
|  | 22.53667 | 234.0866 |  | 22.53671 | 818.6819
|  | 22.54 | 233.9091 |  | 22.54005 | 818.5045
|  | 22.54333 | 233.8204 |  | 22.54338 | 818.4157
|  | 22.54667 | 233.7316 |  | 22.54671 | 818.2382
|  | 22.55 | 233.7316 |  | 22.55005 | 818.0608
|  | 22.55333 | 233.7316 |  | 22.55338 | 817.972
|  | 22.55667 | 233.7316 |  | 22.55671 | 817.8833
|  | 22.56 | 233.6429 |  | 22.56005 | 817.8833
|  | 22.56333 | 233.5542 |  | 22.56338 | 817.7946
|  | 22.56667 | 233.4654 |  | 22.56671 | 817.6171
|  | 22.57 | 233.288 |  | 22.57005 | 817.4396
|  | 22.57333 | 233.1992 |  | 22.57338 | 817.1734
|  | 22.57667 | 233.1105 |  | 22.57671 | 816.9072
|  | 22.58 | 233.0218 |  | 22.58005 | 816.8185
|  | 22.58333 | 233.0218 |  | 22.58338 | 816.641
|  | 22.58667 | 233.0218 |  | 22.58671 | 816.5523
|  | 22.59 | 233.0218 |  | 22.59005 | 816.5523
|  | 22.59333 | 233.0218 |  | 22.59338 | 816.286
|  | 22.59667 | 232.933 |  | 22.59671 | 816.1086
|  | 22.6 | 232.7555 |  | 22.60005 | 815.9311
|  | 22.60333 | 232.5781 |  | 22.60338 | 815.6649
|  | 22.60667 | 232.4006 |  | 22.60671 | 815.5762
|  | 22.61 | 232.2231 |  | 22.61005 | 815.4874
|  | 22.61333 | 232.1344 |  | 22.61338 | 815.3987
|  | 22.61667 | 232.0457 |  | 22.61671 | 815.3987
|  | 22.62 | 231.9569 |  | 22.62005 | 815.3099
|  | 22.62333 | 231.9569 |  | 22.62338 | 815.2212
|  | 22.62667 | 231.8682 |  | 22.62671 | 815.1325
|  | 22.63 | 231.7794 |  | 22.63005 | 814.955
|  | 22.63333 | 231.6907 |  | 22.63338 | 814.8663
|  | 22.63667 | 231.602 |  | 22.63671 | 814.6888
|  | 22.64 | 231.5132 |  | 22.64005 | 814.5113
|  | 22.64333 | 231.4245 |  | 22.64338 | 814.4226
|  | 22.64667 | 231.3358 |  | 22.64671 | 814.3338
|  | 22.65 | 231.3358 |  | 22.65005 | 814.2451
|  | 22.65333 | 231.247 |  | 22.65338 | 814.0676
|  | 22.65667 | 231.1583 |  | 22.65671 | 813.8902
|  | 22.66 | 231.0696 |  | 22.66005 | 813.7127
|  | 22.66333 | 230.8033 |  | 22.66338 | 813.624
|  | 22.66667 | 230.7146 |  | 22.66671 | 813.624
|  | 22.67 | 230.4484 |  | 22.67005 | 813.624
|  | 22.67333 | 230.1822 |  | 22.67338 | 813.624
|  | 22.67667 | 230.0047 |  | 22.67671 | 813.5352
|  | 22.68 | 229.8272 |  | 22.68005 | 813.3577
|  | 22.68333 | 229.8272 |  | 22.68338 | 813.1803
|  | 22.68667 | 229.8272 |  | 22.68671 | 813.0028
|  | 22.69 | 229.8272 |  | 22.69005 | 812.8253
|  | 22.69333 | 229.8272 |  | 22.69338 | 812.7366
|  | 22.69667 | 229.6498 |  | 22.69671 | 812.5591
|  | 22.7 | 229.561 |  | 22.70005 | 812.2042
|  | 22.70333 | 229.4723 |  | 22.70338 | 812.1154
|  | 22.70667 | 229.2948 |  | 22.70671 | 811.8492
|  | 22.71 | 229.2948 |  | 22.71005 | 811.4943
|  | 22.71333 | 229.1174 |  | 22.71338 | 811.4055
|  | 22.71667 | 229.0286 |  | 22.71671 | 811.0506
|  | 22.72 | 228.9399 |  | 22.72005 | 810.9619
|  | 22.72333 | 228.8511 |  | 22.72338 | 810.8731
|  | 22.72667 | 228.8511 |  | 22.72671 | 810.6957
|  | 22.73 | 228.6737 |  | 22.73005 | 810.6069
|  | 22.73333 | 228.5849 |  | 22.73338 | 810.4294
|  | 22.73667 | 228.4962 |  | 22.73671 | 810.4294
|  | 22.74 | 228.3187 |  | 22.74005 | 810.3407
|  | 22.74333 | 228.3187 |  | 22.74338 | 810.1632
|  | 22.74667 | 228.3187 |  | 22.74671 | 809.9858
|  | 22.75 | 228.1413 |  | 22.75005 | 809.8083
|  | 22.75333 | 228.0525 |  | 22.75338 | 809.6308
|  | 22.75667 | 227.875 |  | 22.75671 | 809.5421
|  | 22.76 | 227.6976 |  | 22.76005 | 809.4533
|  | 22.76333 | 227.6976 |  | 22.76338 | 809.3646
|  | 22.76667 | 227.6976 |  | 22.76671 | 809.2759
|  | 22.77 | 227.6088 |  | 22.77005 | 809.1871
|  | 22.77333 | 227.5201 |  | 22.77338 | 809.0984
|  | 22.77667 | 227.4314 |  | 22.77671 | 809.0097
|  | 22.78 | 227.3426 |  | 22.78005 | 808.8322
|  | 22.78333 | 227.2539 |  | 22.78338 | 808.7435
|  | 22.78667 | 227.1652 |  | 22.78671 | 808.566
|  | 22.79 | 227.0764 |  | 22.79005 | 808.3885
|  | 22.79333 | 226.9877 |  | 22.79338 | 808.3885
|  | 22.79667 | 226.9877 |  | 22.79671 | 808.211
|  | 22.8 | 226.9877 |  | 22.80005 | 808.1223
|  | 22.80333 | 226.8989 |  | 22.80338 | 807.9448
|  | 22.80667 | 226.8102 |  | 22.80671 | 807.7674
|  | 22.81 | 226.7215 |  | 22.81005 | 807.6786
|  | 22.81333 | 226.6327 |  | 22.81338 | 807.5899
|  | 22.81667 | 226.6327 |  | 22.81671 | 807.5899
|  | 22.82 | 226.544 |  | 22.82005 | 807.5011
|  | 22.82333 | 226.4553 |  | 22.82338 | 807.5011
|  | 22.82667 | 226.3665 |  | 22.82671 | 807.4124
|  | 22.83 | 226.1891 |  | 22.83005 | 807.2349
|  | 22.83333 | 226.1003 |  | 22.83338 | 807.1462
|  | 22.83667 | 226.0116 |  | 22.83671 | 806.88
|  | 22.84 | 225.8341 |  | 22.84005 | 806.6138
|  | 22.84333 | 225.7454 |  | 22.84338 | 806.4363
|  | 22.84667 | 225.7454 |  | 22.84671 | 806.2588
|  | 22.85 | 225.6566 |  | 22.85005 | 806.1701
|  | 22.85333 | 225.6566 |  | 22.85338 | 806.1701
|  | 22.85667 | 225.6566 |  | 22.85671 | 806.0814
|  | 22.86 | 225.5679 |  | 22.86005 | 805.9039
|  | 22.86333 | 225.4792 |  | 22.86338 | 805.6377
|  | 22.86667 | 225.3017 |  | 22.86671 | 805.4602
|  | 22.87 | 225.1242 |  | 22.87005 | 805.2827
|  | 22.87333 | 224.9467 |  | 22.87338 | 805.1053
|  | 22.87667 | 224.858 |  | 22.87671 | 805.0165
|  | 22.88 | 224.7693 |  | 22.88005 | 804.839
|  | 22.88333 | 224.6805 |  | 22.88338 | 804.7503
|  | 22.88667 | 224.5031 |  | 22.88671 | 804.6616
|  | 22.89 | 224.3256 |  | 22.89005 | 804.6616
|  | 22.89333 | 224.2369 |  | 22.89338 | 804.6616
|  | 22.89667 | 224.1481 |  | 22.89671 | 804.4841
|  | 22.9 | 224.1481 |  | 22.90005 | 804.3954
|  | 22.90333 | 224.1481 |  | 22.90338 | 804.2179
|  | 22.90667 | 224.1481 |  | 22.90671 | 804.0404
|  | 22.91 | 224.0594 |  | 22.91005 | 804.0404
|  | 22.91333 | 223.9706 |  | 22.91338 | 803.9517
|  | 22.91667 | 223.9706 |  | 22.91671 | 803.6855
|  | 22.92 | 223.7932 |  | 22.92005 | 803.4193
|  | 22.92333 | 223.7044 |  | 22.92338 | 803.1531
|  | 22.92667 | 223.6157 |  | 22.92671 | 802.9756
|  | 22.93 | 223.4382 |  | 22.93005 | 802.8868
|  | 22.93333 | 223.4382 |  | 22.93338 | 802.7981
|  | 22.93667 | 223.4382 |  | 22.93671 | 802.7094
|  | 22.94 | 223.3495 |  | 22.94005 | 802.5319
|  | 22.94333 | 223.3495 |  | 22.94338 | 802.4432
|  | 22.94667 | 223.2608 |  | 22.94671 | 802.3544
|  | 22.95 | 223.0833 |  | 22.95005 | 802.177
|  | 22.95333 | 222.9945 |  | 22.95338 | 802.0882
|  | 22.95667 | 222.8171 |  | 22.95671 | 801.9995
|  | 22.96 | 222.7283 |  | 22.96005 | 801.9107
|  | 22.96333 | 222.7283 |  | 22.96338 | 801.9107
|  | 22.96667 | 222.7283 |  | 22.96671 | 801.822
|  | 22.97 | 222.7283 |  | 22.97005 | 801.7333
|  | 22.97333 | 222.6396 |  | 22.97338 | 801.6445
|  | 22.97667 | 222.4621 |  | 22.97671 | 801.5558
|  | 22.98 | 222.2847 |  | 22.98005 | 801.4671
|  | 22.98333 | 222.1072 |  | 22.98338 | 801.2896
|  | 22.98667 | 222.0184 |  | 22.98671 | 801.1121
|  | 22.99 | 222.0184 |  | 22.99005 | 800.8459
|  | 22.99333 | 222.0184 |  | 22.99338 | 800.7572
|  | 22.99667 | 222.0184 |  | 22.99671 | 800.6684
|  | 23 | 222.0184 |  | 23.00005 | 800.5797
|  | 23.00333 | 222.0184 |  | 23.00338 | 800.5797
|  | 23.00667 | 221.841 |  | 23.00671 | 800.4022
|  | 23.01 | 221.6635 |  | 23.01005 | 800.3135
|  | 23.01333 | 221.486 |  | 23.01338 | 800.2248
|  | 23.01667 | 221.2198 |  | 23.01671 | 799.9585
|  | 23.02 | 221.1311 |  | 23.02005 | 799.7811
|  | 23.02333 | 221.0423 |  | 23.02338 | 799.6036
|  | 23.02667 | 220.9536 |  | 23.02671 | 799.3374
|  | 23.03 | 220.9536 |  | 23.03005 | 799.2487
|  | 23.03333 | 220.8649 |  | 23.03338 | 799.1599
|  | 23.03667 | 220.8649 |  | 23.03671 | 799.0712
|  | 23.04 | 220.7761 |  | 23.04005 | 799.0712
|  | 23.04333 | 220.5987 |  | 23.04338 | 798.9824
|  | 23.04667 | 220.5099 |  | 23.04671 | 798.8937
|  | 23.05 | 220.2437 |  | 23.05005 | 798.805
|  | 23.05333 | 220.155 |  | 23.05338 | 798.7162
|  | 23.05667 | 220.155 |  | 23.05671 | 798.5388
|  | 23.06 | 220.155 |  | 23.06005 | 798.3613
|  | 23.06333 | 220.155 |  | 23.06338 | 798.1838
|  | 23.06667 | 220.0662 |  | 23.06671 | 798.0063
|  | 23.07 | 219.9775 |  | 23.07005 | 797.9176
|  | 23.07333 | 219.8 |  | 23.07338 | 797.8289
|  | 23.07667 | 219.7113 |  | 23.07671 | 797.7401
|  | 23.08 | 219.6226 |  | 23.08005 | 797.5627
|  | 23.08333 | 219.5338 |  | 23.08338 | 797.4739
|  | 23.08667 | 219.5338 |  | 23.08671 | 797.3852
|  | 23.09 | 219.5338 |  | 23.09005 | 797.2965
|  | 23.09333 | 219.4451 |  | 23.09338 | 797.2965
|  | 23.09667 | 219.3564 |  | 23.09671 | 797.119
|  | 23.1 | 219.0901 |  | 23.10005 | 796.9415
|  | 23.10333 | 218.8239 |  | 23.10338 | 796.764
|  | 23.10667 | 218.7352 |  | 23.10671 | 796.5866
|  | 23.11 | 218.5577 |  | 23.11005 | 796.5866
|  | 23.11333 | 218.5577 |  | 23.11338 | 796.4978
|  | 23.11667 | 218.469 |  | 23.11671 | 796.4091
|  | 23.12 | 218.3803 |  | 23.12005 | 796.3204
|  | 23.12333 | 218.2915 |  | 23.12338 | 796.1429
|  | 23.12667 | 218.2028 |  | 23.12671 | 796.0541
|  | 23.13 | 218.2028 |  | 23.13005 | 795.9654
|  | 23.13333 | 218.114 |  | 23.13338 | 795.8767
|  | 23.13667 | 218.114 |  | 23.13671 | 795.8767
|  | 23.14 | 217.9366 |  | 23.14005 | 795.8767
|  | 23.14333 | 217.8478 |  | 23.14338 | 795.6105
|  | 23.14667 | 217.6704 |  | 23.14671 | 795.3443
|  | 23.15 | 217.4929 |  | 23.15005 | 795.078
|  | 23.15333 | 217.4929 |  | 23.15338 | 794.7231
|  | 23.15667 | 217.4042 |  | 23.15671 | 794.6344
|  | 23.16 | 217.3154 |  | 23.16005 | 794.4569
|  | 23.16333 | 217.2267 |  | 23.16338 | 794.3682
|  | 23.16667 | 217.0492 |  | 23.16671 | 794.2794
|  | 23.17 | 216.9605 |  | 23.17005 | 794.1907
|  | 23.17333 | 216.8717 |  | 23.17338 | 794.1019
|  | 23.17667 | 216.783 |  | 23.17671 | 793.8357
|  | 23.18 | 216.783 |  | 23.18005 | 793.747
|  | 23.18333 | 216.6943 |  | 23.18338 | 793.5695
|  | 23.18667 | 216.6943 |  | 23.18671 | 793.3921
|  | 23.19 | 216.5168 |  | 23.19005 | 793.3033
|  | 23.19333 | 216.3393 |  | 23.19338 | 793.0371
|  | 23.19667 | 216.2506 |  | 23.19671 | 792.8596
|  | 23.2 | 216.0731 |  | 23.20005 | 792.7709
|  | 23.20333 | 216.0731 |  | 23.20338 | 792.6822
|  | 23.20667 | 216.0731 |  | 23.20671 | 792.5934
|  | 23.21 | 215.9844 |  | 23.21005 | 792.416
|  | 23.21333 | 215.9844 |  | 23.21338 | 792.2385
|  | 23.21667 | 215.8956 |  | 23.21671 | 792.061
|  | 23.22 | 215.8069 |  | 23.22005 | 791.8835
|  | 23.22333 | 215.6294 |  | 23.22338 | 791.7948
|  | 23.22667 | 215.5407 |  | 23.22671 | 791.7061
|  | 23.23 | 215.452 |  | 23.23005 | 791.5286
|  | 23.23333 | 215.3632 |  | 23.23338 | 791.4399
|  | 23.23667 | 215.3632 |  | 23.23671 | 791.3511
|  | 23.24 | 215.2745 |  | 23.24005 | 791.2624
|  | 23.24333 | 215.2745 |  | 23.24338 | 791.1736
|  | 23.24667 | 215.2745 |  | 23.24671 | 790.9962
|  | 23.25 | 215.097 |  | 23.25005 | 790.8187
|  | 23.25333 | 215.0083 |  | 23.25338 | 790.6412
|  | 23.25667 | 214.8308 |  | 23.25671 | 790.5525
|  | 23.26 | 214.6533 |  | 23.26005 | 790.4638
|  | 23.26333 | 214.6533 |  | 23.26338 | 790.375
|  | 23.26667 | 214.4759 |  | 23.26671 | 790.1975
|  | 23.27 | 214.4759 |  | 23.27005 | 790.0201
|  | 23.27333 | 214.2984 |  | 23.27338 | 789.9313
|  | 23.27667 | 214.2096 |  | 23.27671 | 789.7539
|  | 23.28 | 214.1209 |  | 23.28005 | 789.7539
|  | 23.28333 | 213.9434 |  | 23.28338 | 789.6651
|  | 23.28667 | 213.9434 |  | 23.28671 | 789.4877
|  | 23.29 | 213.8547 |  | 23.29005 | 789.3102
|  | 23.29333 | 213.8547 |  | 23.29338 | 789.044
|  | 23.29667 | 213.766 |  | 23.29671 | 788.9552
|  | 23.3 | 213.4998 |  | 23.30005 | 788.8665
|  | 23.30333 | 213.411 |  | 23.30338 | 788.7778
|  | 23.30667 | 213.1448 |  | 23.30671 | 788.689
|  | 23.31 | 212.8786 |  | 23.31005 | 788.4228
|  | 23.31333 | 212.7899 |  | 23.31338 | 788.3341
|  | 23.31667 | 212.5237 |  | 23.31671 | 788.1566
|  | 23.32 | 212.3462 |  | 23.32005 | 787.9791
|  | 23.32333 | 212.2574 |  | 23.32338 | 787.8017
|  | 23.32667 | 212.1687 |  | 23.32671 | 787.5355
|  | 23.33 | 211.9912 |  | 23.33005 | 787.4467
|  | 23.33333 | 211.9912 |  | 23.33338 | 787.2692
|  | 23.33667 | 211.9912 |  | 23.33671 | 787.1805
|  | 23.34 | 211.9912 |  | 23.34005 | 787.0918
|  | 23.34333 | 211.9912 |  | 23.34338 | 786.8256
|  | 23.34667 | 211.8138 |  | 23.34671 | 786.6481
|  | 23.35 | 211.6363 |  | 23.35005 | 786.3819
|  | 23.35333 | 211.4588 |  | 23.35338 | 786.0269
|  | 23.35667 | 211.3701 |  | 23.35671 | 785.9382
|  | 23.36 | 211.3701 |  | 23.36005 | 785.8495
|  | 23.36333 | 211.3701 |  | 23.36338 | 785.7607
|  | 23.36667 | 211.2813 |  | 23.36671 | 785.672
|  | 23.37 | 211.1926 |  | 23.37005 | 785.4945
|  | 23.37333 | 211.1039 |  | 23.37338 | 785.317
|  | 23.37667 | 210.9264 |  | 23.37671 | 785.2283
|  | 23.38 | 210.8377 |  | 23.38005 | 785.2283
|  | 23.38333 | 210.7489 |  | 23.38338 | 785.0508
|  | 23.38667 | 210.6602 |  | 23.38671 | 784.8734
|  | 23.39 | 210.6602 |  | 23.39005 | 784.6959
|  | 23.39333 | 210.5715 |  | 23.39338 | 784.5184
|  | 23.39667 | 210.5715 |  | 23.39671 | 784.4297
|  | 23.4 | 210.394 |  | 23.40005 | 784.3409
|  | 23.40333 | 210.2165 |  | 23.40338 | 784.2522
|  | 23.40667 | 210.1278 |  | 23.40671 | 784.0747
|  | 23.41 | 209.9503 |  | 23.41005 | 783.986
|  | 23.41333 | 209.9503 |  | 23.41338 | 783.8973
|  | 23.41667 | 209.9503 |  | 23.41671 | 783.8085
|  | 23.42 | 209.9503 |  | 23.42005 | 783.7198
|  | 23.42333 | 209.9503 |  | 23.42338 | 783.6311
|  | 23.42667 | 209.8616 |  | 23.42671 | 783.5423
|  | 23.43 | 209.7728 |  | 23.43005 | 783.3648
|  | 23.43333 | 209.5954 |  | 23.43338 | 783.2761
|  | 23.43667 | 209.4179 |  | 23.43671 | 783.0986
|  | 23.44 | 209.3291 |  | 23.44005 | 782.9212
|  | 23.44333 | 209.2404 |  | 23.44338 | 782.7437
|  | 23.44667 | 209.2404 |  | 23.44671 | 782.655
|  | 23.45 | 209.1517 |  | 23.45005 | 782.5662
|  | 23.45333 | 209.1517 |  | 23.45338 | 782.4775
|  | 23.45667 | 209.0629 |  | 23.45671 | 782.4775
|  | 23.46 | 208.9742 |  | 23.46005 | 782.3887
|  | 23.46333 | 208.8855 |  | 23.46338 | 782.2113
|  | 23.46667 | 208.708 |  | 23.46671 | 782.1225
|  | 23.47 | 208.6193 |  | 23.47005 | 781.8563
|  | 23.47333 | 208.5305 |  | 23.47338 | 781.5901
|  | 23.47667 | 208.5305 |  | 23.47671 | 781.5014
|  | 23.48 | 208.4418 |  | 23.48005 | 781.2352
|  | 23.48333 | 208.4418 |  | 23.48338 | 781.1464
|  | 23.48667 | 208.353 |  | 23.48671 | 781.0577
|  | 23.49 | 208.2643 |  | 23.49005 | 780.969
|  | 23.49333 | 208.1756 |  | 23.49338 | 780.8802
|  | 23.49667 | 207.9981 |  | 23.49671 | 780.7028
|  | 23.5 | 207.9094 |  | 23.50005 | 780.5253
|  | 23.50333 | 207.8206 |  | 23.50338 | 780.3478
|  | 23.50667 | 207.8206 |  | 23.50671 | 780.2591
|  | 23.51 | 207.7319 |  | 23.51005 | 780.2591
|  | 23.51333 | 207.5544 |  | 23.51338 | 780.1703
|  | 23.51667 | 207.4657 |  | 23.51671 | 780.0816
|  | 23.52 | 207.2882 |  | 23.52005 | 779.9041
|  | 23.52333 | 207.1107 |  | 23.52338 | 779.7267
|  | 23.52667 | 207.1107 |  | 23.52671 | 779.6379
|  | 23.53 | 206.9333 |  | 23.53005 | 779.4604
|  | 23.53333 | 206.8445 |  | 23.53338 | 779.283
|  | 23.53667 | 206.7558 |  | 23.53671 | 779.1055
|  | 23.54 | 206.5783 |  | 23.54005 | 778.928
|  | 23.54333 | 206.4896 |  | 23.54338 | 778.8393
|  | 23.54667 | 206.4008 |  | 23.54671 | 778.8393
|  | 23.55 | 206.4008 |  | 23.55005 | 778.8393
|  | 23.55333 | 206.4008 |  | 23.55338 | 778.8393
|  | 23.55667 | 206.3121 |  | 23.55671 | 778.7506
|  | 23.56 | 206.1346 |  | 23.56005 | 778.6618
|  | 23.56333 | 205.9572 |  | 23.56338 | 778.3956
|  | 23.56667 | 205.7797 |  | 23.56671 | 778.1294
|  | 23.57 | 205.691 |  | 23.57005 | 777.9519
|  | 23.57333 | 205.6022 |  | 23.57338 | 777.7745
|  | 23.57667 | 205.5135 |  | 23.57671 | 777.6857
|  | 23.58 | 205.4247 |  | 23.58005 | 777.5082
|  | 23.58333 | 205.336 |  | 23.58338 | 777.3308
|  | 23.58667 | 205.2473 |  | 23.58671 | 777.1533
|  | 23.59 | 205.1585 |  | 23.59005 | 777.0646
|  | 23.59333 | 205.0698 |  | 23.59338 | 777.0646
|  | 23.59667 | 204.9811 |  | 23.59671 | 776.9758
|  | 23.6 | 204.9811 |  | 23.60005 | 776.8871
|  | 23.60333 | 204.8036 |  | 23.60338 | 776.7096
|  | 23.60667 | 204.5374 |  | 23.60671 | 776.5321
|  | 23.61 | 204.3599 |  | 23.61005 | 776.4434
|  | 23.61333 | 204.0937 |  | 23.61338 | 776.1772
|  | 23.61667 | 204.005 |  | 23.61671 | 776.0885
|  | 23.62 | 204.005 |  | 23.62005 | 775.911
|  | 23.62333 | 203.9162 |  | 23.62338 | 775.7335
|  | 23.62667 | 203.8275 |  | 23.62671 | 775.7335
|  | 23.63 | 203.7387 |  | 23.63005 | 775.6448
|  | 23.63333 | 203.65 |  | 23.63338 | 775.556
|  | 23.63667 | 203.5613 |  | 23.63671 | 775.4673
|  | 23.64 | 203.4725 |  | 23.64005 | 775.4673
|  | 23.64333 | 203.3838 |  | 23.64338 | 775.3786
|  | 23.64667 | 203.2063 |  | 23.64671 | 775.2898
|  | 23.65 | 203.1176 |  | 23.65005 | 775.2011
|  | 23.65333 | 203.0289 |  | 23.65338 | 775.0236
|  | 23.65667 | 203.0289 |  | 23.65671 | 774.9349
|  | 23.66 | 203.1176 |  | 23.66005 | 774.9349
|  | 23.66333 | 203.0289 |  | 23.66338 | 774.7574
|  | 23.66667 | 203.0289 |  | 23.66671 | 774.6687
|  | 23.67 | 202.8514 |  | 23.67005 | 774.5799
|  | 23.67333 | 202.6739 |  | 23.67338 | 774.3137
|  | 23.67667 | 202.5852 |  | 23.67671 | 774.3137
|  | 23.68 | 202.4077 |  | 23.68005 | 774.1363
|  | 23.68333 | 202.319 |  | 23.68338 | 773.9588
|  | 23.68667 | 202.2302 |  | 23.68671 | 773.87
|  | 23.69 | 202.1415 |  | 23.69005 | 773.6926
|  | 23.69333 | 202.0528 |  | 23.69338 | 773.6038
|  | 23.69667 | 201.964 |  | 23.69671 | 773.5151
|  | 23.7 | 201.8753 |  | 23.70005 | 773.5151
|  | 23.70333 | 201.7865 |  | 23.70338 | 773.3376
|  | 23.70667 | 201.7865 |  | 23.70671 | 773.2489
|  | 23.71 | 201.7865 |  | 23.71005 | 773.0714
|  | 23.71333 | 201.6978 |  | 23.71338 | 772.8939
|  | 23.71667 | 201.5203 |  | 23.71671 | 772.8939
|  | 23.72 | 201.3429 |  | 23.72005 | 772.8052
|  | 23.72333 | 201.1654 |  | 23.72338 | 772.8052
|  | 23.72667 | 200.9879 |  | 23.72671 | 772.8052
|  | 23.73 | 200.8992 |  | 23.73005 | 772.7165
|  | 23.73333 | 200.8104 |  | 23.73338 | 772.6277
|  | 23.73667 | 200.633 |  | 23.73671 | 772.539
|  | 23.74 | 200.5442 |  | 23.74005 | 772.3615
|  | 23.74333 | 200.4555 |  | 23.74338 | 772.2728
|  | 23.74667 | 200.3668 |  | 23.74671 | 772.1841
|  | 23.75 | 200.3668 |  | 23.75005 | 772.0953
|  | 23.75333 | 200.3668 |  | 23.75338 | 772.0066
|  | 23.75667 | 200.278 |  | 23.75671 | 771.9178
|  | 23.76 | 200.278 |  | 23.76005 | 771.7404
|  | 23.76333 | 200.278 |  | 23.76338 | 771.5629
|  | 23.76667 | 200.1893 |  | 23.76671 | 771.3854
|  | 23.77 | 200.1006 |  | 23.77005 | 771.2967
|  | 23.77333 | 200.0118 |  | 23.77338 | 771.208
|  | 23.77667 | 199.8343 |  | 23.77671 | 771.1192
|  | 23.78 | 199.7456 |  | 23.78005 | 771.0305
|  | 23.78333 | 199.7456 |  | 23.78338 | 770.853
|  | 23.78667 | 199.5681 |  | 23.78671 | 770.7643
|  | 23.79 | 199.4794 |  | 23.79005 | 770.5868
|  | 23.79333 | 199.4794 |  | 23.79338 | 770.5868
|  | 23.79667 | 199.3907 |  | 23.79671 | 770.4981
|  | 23.8 | 199.3907 |  | 23.80005 | 770.2319
|  | 23.80333 | 199.3019 |  | 23.80338 | 770.0544
|  | 23.80667 | 199.2132 |  | 23.80671 | 769.7882
|  | 23.81 | 199.1245 |  | 23.81005 | 769.522
|  | 23.81333 | 199.0357 |  | 23.81338 | 769.4332
|  | 23.81667 | 199.0357 |  | 23.81671 | 769.3445
|  | 23.82 | 198.8582 |  | 23.82005 | 769.167
|  | 23.82333 | 198.8582 |  | 23.82338 | 769.0783
|  | 23.82667 | 198.7695 |  | 23.82671 | 768.9895
|  | 23.83 | 198.6808 |  | 23.83005 | 768.9008
|  | 23.83333 | 198.592 |  | 23.83338 | 768.9008
|  | 23.83667 | 198.4146 |  | 23.83671 | 768.8121
|  | 23.84 | 198.3258 |  | 23.84005 | 768.6346
|  | 23.84333 | 198.2371 |  | 23.84338 | 768.4571
|  | 23.84667 | 198.2371 |  | 23.84671 | 768.2797
|  | 23.85 | 198.2371 |  | 23.85005 | 768.1909
|  | 23.85333 | 198.2371 |  | 23.85338 | 768.1022
|  | 23.85667 | 198.1484 |  | 23.85671 | 768.0134
|  | 23.86 | 198.0596 |  | 23.86005 | 767.9247
|  | 23.86333 | 197.9709 |  | 23.86338 | 767.836
|  | 23.86667 | 197.8821 |  | 23.86671 | 767.7472
|  | 23.87 | 197.7934 |  | 23.87005 | 767.6585
|  | 23.87333 | 197.7934 |  | 23.87338 | 767.5698
|  | 23.87667 | 197.7047 |  | 23.87671 | 767.3923
|  | 23.88 | 197.6159 |  | 23.88005 | 767.3036
|  | 23.88333 | 197.6159 |  | 23.88338 | 767.1261
|  | 23.88667 | 197.5272 |  | 23.88671 | 766.9486
|  | 23.89 | 197.5272 |  | 23.89005 | 766.8599
|  | 23.89333 | 197.5272 |  | 23.89338 | 766.7711
|  | 23.89667 | 197.5272 |  | 23.89671 | 766.6824
|  | 23.9 | 197.5272 |  | 23.90005 | 766.5937
|  | 23.90333 | 197.5272 |  | 23.90338 | 766.4162
|  | 23.90667 | 197.4385 |  | 23.90671 | 766.2387
|  | 23.91 | 197.3497 |  | 23.91005 | 766.15
|  | 23.91333 | 197.261 |  | 23.91338 | 766.0612
|  | 23.91667 | 197.0835 |  | 23.91671 | 766.0612
|  | 23.92 | 196.9948 |  | 23.92005 | 765.9725
|  | 23.92333 | 196.906 |  | 23.92338 | 765.795
|  | 23.92667 | 196.8173 |  | 23.92671 | 765.6176
|  | 23.93 | 196.6398 |  | 23.93005 | 765.4401
|  | 23.93333 | 196.4624 |  | 23.93338 | 765.3514
|  | 23.93667 | 196.2849 |  | 23.93671 | 765.2626
|  | 23.94 | 196.0187 |  | 23.94005 | 765.1739
|  | 23.94333 | 196.0187 |  | 23.94338 | 764.9964
|  | 23.94667 | 195.9299 |  | 23.94671 | 764.8189
|  | 23.95 | 195.8412 |  | 23.95005 | 764.6415
|  | 23.95333 | 195.8412 |  | 23.95338 | 764.464
|  | 23.95667 | 195.7525 |  | 23.95671 | 764.464
|  | 23.96 | 195.6637 |  | 23.96005 | 764.3753
|  | 23.96333 | 195.6637 |  | 23.96338 | 764.3753
|  | 23.96667 | 195.575 |  | 23.96671 | 764.1978
|  | 23.97 | 195.4863 |  | 23.97005 | 763.8428
|  | 23.97333 | 195.4863 |  | 23.97338 | 763.6654
|  | 23.97667 | 195.3975 |  | 23.97671 | 763.3992
|  | 23.98 | 195.2201 |  | 23.98005 | 763.3104
|  | 23.98333 | 195.1313 |  | 23.98338 | 763.3104
|  | 23.98667 | 194.9538 |  | 23.98671 | 763.2217
|  | 23.99 | 194.7764 |  | 23.99005 | 763.2217
|  | 23.99333 | 194.7764 |  | 23.99338 | 763.1329
|  | 23.99667 | 194.6876 |  | 23.99671 | 762.9555
|  | 24 | 194.5989 |  | 24.00005 | 762.6893
|  | 24.00333 | 194.5102 |  | 24.00338 | 762.5118
|  | 24.00667 | 194.4214 |  | 24.00671 | 762.4231
|  | 24.01 | 194.3327 |  | 24.01005 | 762.3343
|  | 24.01333 | 194.3327 |  | 24.01338 | 762.3343
|  | 24.01667 | 194.3327 |  | 24.01671 | 762.1568
|  | 24.02 | 194.3327 |  | 24.02005 | 761.9794
|  | 24.02333 | 194.3327 |  | 24.02338 | 761.8906
|  | 24.02667 | 194.244 |  | 24.02671 | 761.8019
|  | 24.03 | 194.244 |  | 24.03005 | 761.8019
|  | 24.03333 | 194.244 |  | 24.03338 | 761.5357
|  | 24.03667 | 194.0665 |  | 24.03671 | 761.2695
|  | 24.04 | 194.0665 |  | 24.04005 | 761.0033
|  | 24.04333 | 193.889 |  | 24.04338 | 760.7371
|  | 24.04667 | 193.7115 |  | 24.04671 | 760.7371
|  | 24.05 | 193.7115 |  | 24.05005 | 760.7371
|  | 24.05333 | 193.6228 |  | 24.05338 | 760.6483
|  | 24.05667 | 193.6228 |  | 24.05671 | 760.4709
|  | 24.06 | 193.5341 |  | 24.06005 | 760.2934
|  | 24.06333 | 193.5341 |  | 24.06338 | 760.1159
|  | 24.06667 | 193.4453 |  | 24.06671 | 760.0272
|  | 24.07 | 193.3566 |  | 24.07005 | 759.9384
|  | 24.07333 | 193.3566 |  | 24.07338 | 759.8497
|  | 24.07667 | 193.1791 |  | 24.07671 | 759.761
|  | 24.08 | 193.0904 |  | 24.08005 | 759.5835
|  | 24.08333 | 193.0016 |  | 24.08338 | 759.4948
|  | 24.08667 | 192.9129 |  | 24.08671 | 759.3173
|  | 24.09 | 192.9129 |  | 24.09005 | 759.1398
|  | 24.09333 | 192.9129 |  | 24.09338 | 758.9623
|  | 24.09667 | 192.9129 |  | 24.09671 | 758.8736
|  | 24.1 | 192.9129 |  | 24.10005 | 758.7849
|  | 24.10333 | 192.9129 |  | 24.10338 | 758.6961
|  | 24.10667 | 192.8242 |  | 24.10671 | 758.6074
|  | 24.11 | 192.7354 |  | 24.11005 | 758.5187
|  | 24.11333 | 192.558 |  | 24.11338 | 758.4299
|  | 24.11667 | 192.4692 |  | 24.11671 | 758.3412
|  | 24.12 | 192.4692 |  | 24.12005 | 758.1637
|  | 24.12333 | 192.3805 |  | 24.12338 | 757.8975
|  | 24.12667 | 192.3805 |  | 24.12671 | 757.72
|  | 24.13 | 192.2918 |  | 24.13005 | 757.5426
|  | 24.13333 | 192.203 |  | 24.13338 | 757.4538
|  | 24.13667 | 192.203 |  | 24.13671 | 757.3651
|  | 24.14 | 192.1143 |  | 24.14005 | 757.2763
|  | 24.14333 | 192.0255 |  | 24.14338 | 757.1876
|  | 24.14667 | 192.0255 |  | 24.14671 | 757.0989
|  | 24.15 | 192.0255 |  | 24.15005 | 757.0101
|  | 24.15333 | 192.0255 |  | 24.15338 | 756.8327
|  | 24.15667 | 191.9368 |  | 24.15671 | 756.6552
|  | 24.16 | 191.7593 |  | 24.16005 | 756.5665
|  | 24.16333 | 191.6706 |  | 24.16338 | 756.4777
|  | 24.16667 | 191.6706 |  | 24.16672 | 756.389
|  | 24.17 | 191.6706 |  | 24.17005 | 756.3002
|  | 24.17333 | 191.6706 |  | 24.17338 | 756.2115
|  | 24.17667 | 191.5819 |  | 24.17672 | 756.034
|  | 24.18 | 191.4931 |  | 24.18005 | 755.9453
|  | 24.18333 | 191.4931 |  | 24.18338 | 755.8566
|  | 24.18667 | 191.4931 |  | 24.18672 | 755.6791
|  | 24.19 | 191.4931 |  | 24.19005 | 755.5904
|  | 24.19333 | 191.4044 |  | 24.19338 | 755.4129
|  | 24.19667 | 191.4044 |  | 24.19672 | 755.2354
|  | 24.2 | 191.3157 |  | 24.20005 | 755.1467
|  | 24.20333 | 191.2269 |  | 24.20338 | 755.0579
|  | 24.20667 | 191.1382 |  | 24.20672 | 754.9692
|  | 24.21 | 190.9607 |  | 24.21005 | 754.9692
|  | 24.21333 | 190.872 |  | 24.21338 | 754.7917
|  | 24.21667 | 190.7832 |  | 24.21672 | 754.6143
|  | 24.22 | 190.6945 |  | 24.22005 | 754.5255
|  | 24.22333 | 190.6058 |  | 24.22338 | 754.348
|  | 24.22667 | 190.517 |  | 24.22672 | 754.348
|  | 24.23 | 190.4283 |  | 24.23005 | 754.348
|  | 24.23333 | 190.4283 |  | 24.23338 | 754.2593
|  | 24.23667 | 190.4283 |  | 24.23672 | 754.0818
|  | 24.24 | 190.4283 |  | 24.24005 | 753.9044
|  | 24.24333 | 190.3396 |  | 24.24338 | 753.7269
|  | 24.24667 | 190.3396 |  | 24.24672 | 753.6382
|  | 24.25 | 190.2508 |  | 24.25005 | 753.6382
|  | 24.25333 | 190.1621 |  | 24.25338 | 753.5494
|  | 24.25667 | 190.0733 |  | 24.25672 | 753.4607
|  | 24.26 | 189.9846 |  | 24.26005 | 753.1945
|  | 24.26333 | 189.8071 |  | 24.26338 | 752.9283
|  | 24.26667 | 189.7184 |  | 24.26672 | 752.7508
|  | 24.27 | 189.6297 |  | 24.27005 | 752.4846
|  | 24.27333 | 189.4522 |  | 24.27338 | 752.3958
|  | 24.27667 | 189.4522 |  | 24.27672 | 752.3958
|  | 24.28 | 189.3635 |  | 24.28005 | 752.2184
|  | 24.28333 | 189.3635 |  | 24.28338 | 752.0409
|  | 24.28667 | 189.3635 |  | 24.28672 | 751.8634
|  | 24.29 | 189.3635 |  | 24.29005 | 751.5085
|  | 24.29333 | 189.3635 |  | 24.29338 | 751.331
|  | 24.29667 | 189.3635 |  | 24.29672 | 751.2423
|  | 24.3 | 189.2747 |  | 24.30005 | 751.1535
|  | 24.30333 | 189.186 |  | 24.30338 | 751.0648
|  | 24.30667 | 189.0972 |  | 24.30672 | 751.0648
|  | 24.31 | 189.0972 |  | 24.31005 | 751.0648
|  | 24.31333 | 189.0972 |  | 24.31338 | 750.9761
|  | 24.31667 | 189.0085 |  | 24.31672 | 750.8873
|  | 24.32 | 189.0085 |  | 24.32005 | 750.7099
|  | 24.32333 | 188.9198 |  | 24.32338 | 750.5324
|  | 24.32667 | 188.831 |  | 24.32672 | 750.4436
|  | 24.33 | 188.831 |  | 24.33005 | 750.3549
|  | 24.33333 | 188.7423 |  | 24.33338 | 750.1774
|  | 24.33667 | 188.6536 |  | 24.33672 | 750
|  | 24.34 | 188.6536 |  | 24.34005 | 749.8225
|  | 24.34333 | 188.6536 |  | 24.34338 | 749.7338
|  | 24.34667 | 188.6536 |  | 24.34672 | 749.7338
|  | 24.35 | 188.6536 |  | 24.35005 | 749.7338
|  | 24.35333 | 188.6536 |  | 24.35338 | 749.645
|  | 24.35667 | 188.5648 |  | 24.35672 | 749.5563
|  | 24.36 | 188.4761 |  | 24.36005 | 749.3788
|  | 24.36333 | 188.2099 |  | 24.36338 | 749.2013
|  | 24.36667 | 187.8549 |  | 24.36672 | 749.1126
|  | 24.37 | 187.6775 |  | 24.37005 | 749.0239
|  | 24.37333 | 187.5 |  | 24.37338 | 748.9351
|  | 24.37667 | 187.5 |  | 24.37672 | 748.8464
|  | 24.38 | 187.5887 |  | 24.38005 | 748.6689
|  | 24.38333 | 187.5 |  | 24.38338 | 748.4914
|  | 24.38667 | 187.4113 |  | 24.38672 | 748.4027
|  | 24.39 | 187.3225 |  | 24.39005 | 748.314
|  | 24.39333 | 187.2338 |  | 24.39338 | 748.314
|  | 24.39667 | 187.2338 |  | 24.39672 | 748.314
|  | 24.4 | 187.2338 |  | 24.40005 | 748.2252
|  | 24.40333 | 187.145 |  | 24.40338 | 748.0478
|  | 24.40667 | 187.145 |  | 24.40672 | 747.8703
|  | 24.41 | 187.0563 |  | 24.41005 | 747.6928
|  | 24.41333 | 186.9676 |  | 24.41338 | 747.6041
|  | 24.41667 | 186.9676 |  | 24.41672 | 747.5153
|  | 24.42 | 186.8788 |  | 24.42005 | 747.4266
|  | 24.42333 | 186.7901 |  | 24.42338 | 747.2491
|  | 24.42667 | 186.7901 |  | 24.42672 | 747.0717
|  | 24.43 | 186.7901 |  | 24.43005 | 746.9829
|  | 24.43333 | 186.7014 |  | 24.43338 | 746.8942
|  | 24.43667 | 186.7901 |  | 24.43672 | 746.8055
|  | 24.44 | 186.7014 |  | 24.44005 | 746.7167
|  | 24.44333 | 186.6126 |  | 24.44338 | 746.628
|  | 24.44667 | 186.6126 |  | 24.44672 | 746.4505
|  | 24.45 | 186.4352 |  | 24.45005 | 746.3618
|  | 24.45333 | 186.3464 |  | 24.45338 | 746.1843
|  | 24.45667 | 186.2577 |  | 24.45672 | 746.0068
|  | 24.46 | 186.1689 |  | 24.46005 | 745.9181
|  | 24.46333 | 186.1689 |  | 24.46338 | 745.7406
|  | 24.46667 | 186.1689 |  | 24.46672 | 745.6519
|  | 24.47 | 186.1689 |  | 24.47005 | 745.5631
|  | 24.47333 | 186.1689 |  | 24.47338 | 745.4744
|  | 24.47667 | 186.1689 |  | 24.47672 | 745.3857
|  | 24.48 | 186.0802 |  | 24.48005 | 745.2969
|  | 24.48333 | 185.9915 |  | 24.48338 | 745.2082
|  | 24.48667 | 185.9027 |  | 24.48672 | 745.0307
|  | 24.49 | 185.814 |  | 24.49005 | 744.7645
|  | 24.49333 | 185.7253 |  | 24.49338 | 744.6758
|  | 24.49667 | 185.6365 |  | 24.49672 | 744.4096
|  | 24.5 | 185.5478 |  | 24.50005 | 744.2321
|  | 24.50333 | 185.5478 |  | 24.50338 | 744.1434
|  | 24.50667 | 185.5478 |  | 24.50672 | 743.8772
|  | 24.51 | 185.5478 |  | 24.51005 | 743.7884
|  | 24.51333 | 185.5478 |  | 24.51338 | 743.6997
|  | 24.51667 | 185.4591 |  | 24.51672 | 743.6109
|  | 24.52 | 185.3703 |  | 24.52005 | 743.6109
|  | 24.52333 | 185.2816 |  | 24.52338 | 743.5222
|  | 24.52667 | 185.1928 |  | 24.52672 | 743.3447
|  | 24.53 | 185.1041 |  | 24.53005 | 743.256
|  | 24.53333 | 185.1041 |  | 24.53338 | 743.0785
|  | 24.53667 | 185.1041 |  | 24.53672 | 742.9898
|  | 24.54 | 185.1041 |  | 24.54005 | 742.9898
|  | 24.54333 | 185.0154 |  | 24.54338 | 742.9011
|  | 24.54667 | 184.9266 |  | 24.54672 | 742.8123
|  | 24.55 | 184.8379 |  | 24.55005 | 742.7236
|  | 24.55333 | 184.7492 |  | 24.55338 | 742.5461
|  | 24.55667 | 184.6604 |  | 24.55672 | 742.4574
|  | 24.56 | 184.6604 |  | 24.56005 | 742.3686
|  | 24.56333 | 184.5717 |  | 24.56338 | 742.2799
|  | 24.56667 | 184.483 |  | 24.56672 | 742.1912
|  | 24.57 | 184.483 |  | 24.57005 | 742.1024
|  | 24.57333 | 184.3942 |  | 24.57338 | 742.0137
|  | 24.57667 | 184.3942 |  | 24.57672 | 741.9249
|  | 24.58 | 184.3055 |  | 24.58005 | 741.8362
|  | 24.58333 | 184.2167 |  | 24.58338 | 741.7475
|  | 24.58667 | 184.128 |  | 24.58672 | 741.57
|  | 24.59 | 184.0393 |  | 24.59005 | 741.3925
|  | 24.59333 | 184.0393 |  | 24.59338 | 741.2151
|  | 24.59667 | 184.0393 |  | 24.59672 | 741.0376
|  | 24.6 | 183.9505 |  | 24.60005 | 740.9488
|  | 24.60333 | 183.9505 |  | 24.60338 | 740.8601
|  | 24.60667 | 183.9505 |  | 24.60672 | 740.8601
|  | 24.61 | 183.8618 |  | 24.61005 | 740.6826
|  | 24.61333 | 183.8618 |  | 24.61338 | 740.5939
|  | 24.61667 | 183.7731 |  | 24.61672 | 740.3277
|  | 24.62 | 183.7731 |  | 24.62005 | 740.0615
|  | 24.62333 | 183.6843 |  | 24.62338 | 739.9727
|  | 24.62667 | 183.5956 |  | 24.62672 | 739.7065
|  | 24.63 | 183.5069 |  | 24.63005 | 739.6178
|  | 24.63333 | 183.2406 |  | 24.63338 | 739.5291
|  | 24.63667 | 183.2406 |  | 24.63672 | 739.4403
|  | 24.64 | 183.1519 |  | 24.64005 | 739.3516
|  | 24.64333 | 183.0632 |  | 24.64338 | 739.3516
|  | 24.64667 | 183.1519 |  | 24.64672 | 739.2629
|  | 24.65 | 183.0632 |  | 24.65005 | 739.1741
|  | 24.65333 | 183.0632 |  | 24.65338 | 739.0854
|  | 24.65667 | 182.9744 |  | 24.65672 | 738.9079
|  | 24.66 | 182.797 |  | 24.66005 | 738.7304
|  | 24.66333 | 182.7082 |  | 24.66338 | 738.553
|  | 24.66667 | 182.6195 |  | 24.66672 | 738.3755
|  | 24.67 | 182.6195 |  | 24.67005 | 738.2868
|  | 24.67333 | 182.6195 |  | 24.67338 | 738.198
|  | 24.67667 | 182.6195 |  | 24.67672 | 738.1093
|  | 24.68 | 182.6195 |  | 24.68005 | 738.1093
|  | 24.68333 | 182.5308 |  | 24.68338 | 737.9318
|  | 24.68667 | 182.5308 |  | 24.68672 | 737.7543
|  | 24.69 | 182.5308 |  | 24.69005 | 737.5769
|  | 24.69333 | 182.442 |  | 24.69338 | 737.3994
|  | 24.69667 | 182.442 |  | 24.69672 | 737.3107
|  | 24.7 | 182.2645 |  | 24.70005 | 737.3107
|  | 24.70333 | 182.0871 |  | 24.70338 | 737.3107
|  | 24.70667 | 181.9983 |  | 24.70672 | 737.2219
|  | 24.71 | 181.9096 |  | 24.71005 | 737.1332
|  | 24.71333 | 181.9096 |  | 24.71338 | 736.9557
|  | 24.71667 | 181.9096 |  | 24.71672 | 736.7782
|  | 24.72 | 181.9096 |  | 24.72005 | 736.6895
|  | 24.72333 | 181.9096 |  | 24.72338 | 736.6008
|  | 24.72667 | 181.9096 |  | 24.72672 | 736.6008
|  | 24.73 | 181.8209 |  | 24.73005 | 736.4233
|  | 24.73333 | 181.8209 |  | 24.73338 | 736.4233
|  | 24.73667 | 181.7321 |  | 24.73672 | 736.1571
|  | 24.74 | 181.6434 |  | 24.74005 | 735.8909
|  | 24.74333 | 181.6434 |  | 24.74338 | 735.8021
|  | 24.74667 | 181.5547 |  | 24.74672 | 735.5359
|  | 24.75 | 181.4659 |  | 24.75005 | 735.4472
|  | 24.75333 | 181.3772 |  | 24.75338 | 735.3585
|  | 24.75667 | 181.2884 |  | 24.75672 | 735.181
|  | 24.76 | 181.1997 |  | 24.76005 | 735.0035
|  | 24.76333 | 181.1997 |  | 24.76338 | 734.9148
|  | 24.76667 | 181.1997 |  | 24.76672 | 734.826
|  | 24.77 | 181.1997 |  | 24.77005 | 734.7373
|  | 24.77333 | 181.1997 |  | 24.77338 | 734.5598
|  | 24.77667 | 181.1997 |  | 24.77672 | 734.3824
|  | 24.78 | 181.111 |  | 24.78005 | 734.2049
|  | 24.78333 | 181.0222 |  | 24.78338 | 734.0274
|  | 24.78667 | 180.8448 |  | 24.78672 | 733.9387
|  | 24.79 | 180.8448 |  | 24.79005 | 733.8499
|  | 24.79333 | 180.756 |  | 24.79338 | 733.6725
|  | 24.79667 | 180.756 |  | 24.79672 | 733.5837
|  | 24.8 | 180.756 |  | 24.80005 | 733.4063
|  | 24.80333 | 180.5786 |  | 24.80338 | 733.3175
|  | 24.80667 | 180.5786 |  | 24.80672 | 733.2288
|  | 24.81 | 180.4898 |  | 24.81005 | 733.14
|  | 24.81333 | 180.4898 |  | 24.81338 | 733.0513
|  | 24.81667 | 180.4898 |  | 24.81672 | 732.8738
|  | 24.82 | 180.4011 |  | 24.82005 | 732.7851
|  | 24.82333 | 180.4011 |  | 24.82338 | 732.6964
|  | 24.82667 | 180.3123 |  | 24.82672 | 732.6076
|  | 24.83 | 180.2236 |  | 24.83005 | 732.5189
|  | 24.83333 | 180.2236 |  | 24.83338 | 732.3414
|  | 24.83667 | 180.1349 |  | 24.83672 | 732.1639
|  | 24.84 | 180.1349 |  | 24.84005 | 732.0752
|  | 24.84333 | 180.0461 |  | 24.84338 | 731.9865
|  | 24.84667 | 180.0461 |  | 24.84672 | 731.8977
|  | 24.85 | 179.9574 |  | 24.85005 | 731.8977
|  | 24.85333 | 179.8687 |  | 24.85338 | 731.809
|  | 24.85667 | 179.8687 |  | 24.85672 | 731.6315
|  | 24.86 | 179.7799 |  | 24.86005 | 731.5428
|  | 24.86333 | 179.7799 |  | 24.86338 | 731.2766
|  | 24.86667 | 179.7799 |  | 24.86672 | 731.1878
|  | 24.87 | 179.6025 |  | 24.87005 | 731.0991
|  | 24.87333 | 179.6025 |  | 24.87338 | 731.0104
|  | 24.87667 | 179.425 |  | 24.87672 | 730.9216
|  | 24.88 | 179.425 |  | 24.88005 | 730.7442
|  | 24.88333 | 179.425 |  | 24.88338 | 730.6554
|  | 24.88667 | 179.2475 |  | 24.88672 | 730.478
|  | 24.89 | 179.1588 |  | 24.89005 | 730.3892
|  | 24.89333 | 178.8926 |  | 24.89338 | 730.3005
|  | 24.89667 | 178.8926 |  | 24.89672 | 730.2117
|  | 24.9 | 178.8038 |  | 24.90005 | 730.123
|  | 24.90333 | 178.8038 |  | 24.90338 | 730.0343
|  | 24.90667 | 178.8038 |  | 24.90672 | 729.8568
|  | 24.91 | 178.7151 |  | 24.91005 | 729.7681
|  | 24.91333 | 178.7151 |  | 24.91338 | 729.6793
|  | 24.91667 | 178.6264 |  | 24.91672 | 729.5906
|  | 24.92 | 178.6264 |  | 24.92005 | 729.5019
|  | 24.92333 | 178.5376 |  | 24.92338 | 729.3244
|  | 24.92667 | 178.4489 |  | 24.92672 | 729.2356
|  | 24.93 | 178.4489 |  | 24.93005 | 729.1469
|  | 24.93333 | 178.3601 |  | 24.93338 | 728.9694
|  | 24.93667 | 178.2714 |  | 24.93672 | 728.792
|  | 24.94 | 178.1827 |  | 24.94005 | 728.6145
|  | 24.94333 | 178.0939 |  | 24.94338 | 728.437
|  | 24.94667 | 178.0052 |  | 24.94672 | 728.437
|  | 24.95 | 178.0052 |  | 24.95005 | 728.437
|  | 24.95333 | 178.0052 |  | 24.95338 | 728.3483
|  | 24.95667 | 178.0052 |  | 24.95672 | 728.0821
|  | 24.96 | 178.0052 |  | 24.96005 | 727.8159
|  | 24.96333 | 178.0052 |  | 24.96338 | 727.5497
|  | 24.96667 | 178.0052 |  | 24.96672 | 727.3722
|  | 24.97 | 177.9165 |  | 24.97005 | 727.3722
|  | 24.97333 | 177.8277 |  | 24.97338 | 727.2834
|  | 24.97667 | 177.6503 |  | 24.97672 | 727.2834
|  | 24.98 | 177.4728 |  | 24.98005 | 727.106
|  | 24.98333 | 177.384 |  | 24.98338 | 726.9285
|  | 24.98667 | 177.2066 |  | 24.98672 | 726.8398
|  | 24.99 | 177.1178 |  | 24.99005 | 726.6623
|  | 24.99333 | 177.0291 |  | 24.99338 | 726.5736
|  | 24.99667 | 176.9404 |  | 24.99672 | 726.4848
|  | 25 | 176.9404 |  | 25.00005 | 726.3961
|  | 25.00333 | 176.8516 |  | 25.00338 | 726.2186
|  | 25.00667 | 176.7629 |  | 25.00672 | 726.1299
|  | 25.01 | 176.6742 |  | 25.01005 | 726.0411
|  | 25.01333 | 176.5854 |  | 25.01338 | 725.8637
|  | 25.01667 | 176.5854 |  | 25.01672 | 725.7749
|  | 25.02 | 176.5854 |  | 25.02005 | 725.6862
|  | 25.02333 | 176.5854 |  | 25.02338 | 725.5087
|  | 25.02667 | 176.5854 |  | 25.02672 | 725.42
|  | 25.03 | 176.4967 |  | 25.03005 | 725.3312
|  | 25.03333 | 176.4967 |  | 25.03338 | 725.2425
|  | 25.03667 | 176.4079 |  | 25.03672 | 725.1538
|  | 25.04 | 176.3192 |  | 25.04005 | 725.1538
|  | 25.04333 | 176.2305 |  | 25.04338 | 725.065
|  | 25.04667 | 176.1417 |  | 25.04672 | 724.9763
|  | 25.05 | 176.053 |  | 25.05005 | 724.8876
|  | 25.05333 | 175.9643 |  | 25.05338 | 724.7101
|  | 25.05667 | 175.9643 |  | 25.05672 | 724.6214
|  | 25.06 | 175.8755 |  | 25.06005 | 724.5326
|  | 25.06333 | 175.8755 |  | 25.06338 | 724.3551
|  | 25.06667 | 175.8755 |  | 25.06672 | 724.1777
|  | 25.07 | 175.8755 |  | 25.07005 | 724.0002
|  | 25.07333 | 175.7868 |  | 25.07338 | 723.734
|  | 25.07667 | 175.6981 |  | 25.07672 | 723.6453
|  | 25.08 | 175.6093 |  | 25.08005 | 723.4678
|  | 25.08333 | 175.5206 |  | 25.08338 | 723.2903
|  | 25.08667 | 175.5206 |  | 25.08672 | 723.2016
|  | 25.09 | 175.5206 |  | 25.09005 | 723.1128
|  | 25.09333 | 175.4318 |  | 25.09338 | 723.1128
|  | 25.09667 | 175.3431 |  | 25.09672 | 723.0241
|  | 25.1 | 175.2544 |  | 25.10005 | 722.8466
|  | 25.10333 | 175.1656 |  | 25.10338 | 722.6692
|  | 25.10667 | 175.1656 |  | 25.10672 | 722.4029
|  | 25.11 | 175.1656 |  | 25.11005 | 722.2255
|  | 25.11333 | 175.1656 |  | 25.11338 | 722.1367
|  | 25.11667 | 175.1656 |  | 25.11672 | 721.9593
|  | 25.12 | 175.0769 |  | 25.12005 | 721.8705
|  | 25.12333 | 174.8994 |  | 25.12338 | 721.7818
|  | 25.12667 | 174.8107 |  | 25.12672 | 721.6931
|  | 25.13 | 174.722 |  | 25.13005 | 721.6931
|  | 25.13333 | 174.6332 |  | 25.13338 | 721.6043
|  | 25.13667 | 174.722 |  | 25.13672 | 721.4268
|  | 25.14 | 174.6332 |  | 25.14005 | 721.2494
|  | 25.14333 | 174.5445 |  | 25.14338 | 720.9832
|  | 25.14667 | 174.5445 |  | 25.14672 | 720.8944
|  | 25.15 | 174.4557 |  | 25.15005 | 720.8057
|  | 25.15333 | 174.4557 |  | 25.15338 | 720.717
|  | 25.15667 | 174.4557 |  | 25.15672 | 720.717
|  | 25.16 | 174.367 |  | 25.16005 | 720.5395
|  | 25.16333 | 174.367 |  | 25.16338 | 720.4507
|  | 25.16667 | 174.367 |  | 25.16672 | 720.2733
|  | 25.17 | 174.2783 |  | 25.17005 | 720.0958
|  | 25.17333 | 174.367 |  | 25.17338 | 719.9183
|  | 25.17667 | 174.2783 |  | 25.17672 | 719.7409
|  | 25.18 | 174.1895 |  | 25.18005 | 719.6521
|  | 25.18333 | 174.1008 |  | 25.18338 | 719.5634
|  | 25.18667 | 174.0121 |  | 25.18672 | 719.5634
|  | 25.19 | 173.9233 |  | 25.19005 | 719.3859
|  | 25.19333 | 173.8346 |  | 25.19338 | 719.2084
|  | 25.19667 | 173.8346 |  | 25.19672 | 719.031
|  | 25.2 | 173.7458 |  | 25.20005 | 718.7648
|  | 25.20333 | 173.7458 |  | 25.20338 | 718.676
|  | 25.20667 | 173.7458 |  | 25.20672 | 718.5873
|  | 25.21 | 173.7458 |  | 25.21005 | 718.4098
|  | 25.21333 | 173.7458 |  | 25.21338 | 718.3211
|  | 25.21667 | 173.7458 |  | 25.21672 | 718.1436
|  | 25.22 | 173.6571 |  | 25.22005 | 718.0549
|  | 25.22333 | 173.6571 |  | 25.22338 | 717.9661
|  | 25.22667 | 173.5684 |  | 25.22672 | 717.8774
|  | 25.23 | 173.4796 |  | 25.23005 | 717.7887
|  | 25.23333 | 173.4796 |  | 25.23338 | 717.5224
|  | 25.23667 | 173.3022 |  | 25.23672 | 717.345
|  | 25.24 | 173.2134 |  | 25.24005 | 717.1675
|  | 25.24333 | 173.1247 |  | 25.24338 | 717.0788
|  | 25.24667 | 173.036 |  | 25.24672 | 716.99
|  | 25.25 | 173.036 |  | 25.25005 | 716.9013
|  | 25.25333 | 173.036 |  | 25.25338 | 716.7238
|  | 25.25667 | 172.9472 |  | 25.25672 | 716.5463
|  | 25.26 | 172.9472 |  | 25.26005 | 716.3689
|  | 25.26333 | 172.8585 |  | 25.26338 | 716.1914
|  | 25.26667 | 172.681 |  | 25.26672 | 716.1027
|  | 25.27 | 172.681 |  | 25.27005 | 715.9252
|  | 25.27333 | 172.5035 |  | 25.27338 | 715.8365
|  | 25.27667 | 172.5035 |  | 25.27672 | 715.7477
|  | 25.28 | 172.5035 |  | 25.28005 | 715.659
|  | 25.28333 | 172.4148 |  | 25.28338 | 715.4815
|  | 25.28667 | 172.4148 |  | 25.28672 | 715.3928
|  | 25.29 | 172.3261 |  | 25.29005 | 715.2153
|  | 25.29333 | 172.3261 |  | 25.29338 | 715.1266
|  | 25.29667 | 172.2373 |  | 25.29672 | 715.1266
|  | 25.3 | 172.2373 |  | 25.30005 | 715.0378
|  | 25.30333 | 172.1486 |  | 25.30338 | 714.9491
|  | 25.30667 | 172.0599 |  | 25.30672 | 714.7716
|  | 25.31 | 172.0599 |  | 25.31005 | 714.6829
|  | 25.31333 | 171.9711 |  | 25.31338 | 714.5941
|  | 25.31667 | 171.8824 |  | 25.31672 | 714.5054
|  | 25.32 | 171.7049 |  | 25.32005 | 714.4167
|  | 25.32333 | 171.5274 |  | 25.32338 | 714.2392
|  | 25.32667 | 171.1725 |  | 25.32672 | 714.1505
|  | 25.33 | 171.0838 |  | 25.33005 | 714.0617
|  | 25.33333 | 171.0838 |  | 25.33338 | 713.8843
|  | 25.33667 | 171.0838 |  | 25.33672 | 713.7955
|  | 25.34 | 171.0838 |  | 25.34005 | 713.618
|  | 25.34333 | 170.9063 |  | 25.34338 | 713.5293
|  | 25.34667 | 170.7288 |  | 25.34672 | 713.4406
|  | 25.35 | 170.5513 |  | 25.35005 | 713.4406
|  | 25.35333 | 170.5513 |  | 25.35338 | 713.3518
|  | 25.35667 | 170.5513 |  | 25.35672 | 713.2631
|  | 25.36 | 170.5513 |  | 25.36005 | 713.1744
|  | 25.36333 | 170.5513 |  | 25.36338 | 712.9969
|  | 25.36667 | 170.5513 |  | 25.36672 | 712.9082
|  | 25.37 | 170.5513 |  | 25.37005 | 712.8194
|  | 25.37333 | 170.3739 |  | 25.37338 | 712.8194
|  | 25.37667 | 170.2851 |  | 25.37672 | 712.8194
|  | 25.38 | 170.1077 |  | 25.38005 | 712.7307
|  | 25.38333 | 169.9302 |  | 25.38338 | 712.6419
|  | 25.38667 | 169.9302 |  | 25.38672 | 712.4645
|  | 25.39 | 169.8414 |  | 25.39005 | 712.287
|  | 25.39333 | 169.8414 |  | 25.39338 | 712.1983
|  | 25.39667 | 169.8414 |  | 25.39672 | 712.0208
|  | 25.4 | 169.7527 |  | 25.40005 | 711.9321
|  | 25.40333 | 169.664 |  | 25.40338 | 711.7546
|  | 25.40667 | 169.5752 |  | 25.40672 | 711.5771
|  | 25.41 | 169.4865 |  | 25.41005 | 711.4884
|  | 25.41333 | 169.3978 |  | 25.41338 | 711.3996
|  | 25.41667 | 169.3978 |  | 25.41672 | 711.3996
|  | 25.42 | 169.309 |  | 25.42005 | 711.3996
|  | 25.42333 | 169.309 |  | 25.42338 | 711.3109
|  | 25.42667 | 169.309 |  | 25.42672 | 711.0447
|  | 25.43 | 169.1316 |  | 25.43005 | 710.7785
|  | 25.43333 | 169.1316 |  | 25.43338 | 710.4235
|  | 25.43667 | 169.0428 |  | 25.43672 | 710.1573
|  | 25.44 | 169.0428 |  | 25.44005 | 710.0686
|  | 25.44333 | 169.0428 |  | 25.44338 | 709.9798
|  | 25.44667 | 168.9541 |  | 25.44672 | 709.8911
|  | 25.45 | 168.8653 |  | 25.45005 | 709.8024
|  | 25.45333 | 168.6879 |  | 25.45338 | 709.7136
|  | 25.45667 | 168.5991 |  | 25.45672 | 709.6249
|  | 25.46 | 168.5104 |  | 25.46005 | 709.5362
|  | 25.46333 | 168.4217 |  | 25.46338 | 709.4474
|  | 25.46667 | 168.4217 |  | 25.46672 | 709.3587
|  | 25.47 | 168.4217 |  | 25.47005 | 709.1812
|  | 25.47333 | 168.4217 |  | 25.47338 | 709.0925
|  | 25.47667 | 168.4217 |  | 25.47672 | 709.0037
|  | 25.48 | 168.3329 |  | 25.48005 | 708.8263
|  | 25.48333 | 168.2442 |  | 25.48338 | 708.7375
|  | 25.48667 | 168.2442 |  | 25.48672 | 708.6488
|  | 25.49 | 168.0667 |  | 25.49005 | 708.4713
|  | 25.49333 | 168.0667 |  | 25.49338 | 708.4713
|  | 25.49667 | 167.978 |  | 25.49672 | 708.3826
|  | 25.5 | 167.8892 |  | 25.50005 | 708.2939
|  | 25.50333 | 167.8892 |  | 25.50338 | 708.2939
|  | 25.50667 | 167.8892 |  | 25.50672 | 708.1164
|  | 25.51 | 167.8892 |  | 25.51005 | 707.9389
|  | 25.51333 | 167.8005 |  | 25.51338 | 707.7614
|  | 25.51667 | 167.8005 |  | 25.51672 | 707.584
|  | 25.52 | 167.7118 |  | 25.52005 | 707.4952
|  | 25.52333 | 167.7118 |  | 25.52338 | 707.4952
|  | 25.52667 | 167.7118 |  | 25.52672 | 707.4952
|  | 25.53 | 167.623 |  | 25.53005 | 707.4065
|  | 25.53333 | 167.623 |  | 25.53338 | 707.4065
|  | 25.53667 | 167.5343 |  | 25.53672 | 707.3178
|  | 25.54 | 167.4456 |  | 25.54005 | 707.1403
|  | 25.54333 | 167.3568 |  | 25.54338 | 707.0515
|  | 25.54667 | 167.1794 |  | 25.54672 | 706.8741
|  | 25.55 | 167.0906 |  | 25.55005 | 706.7853
|  | 25.55333 | 167.0019 |  | 25.55338 | 706.7853
|  | 25.55667 | 167.0019 |  | 25.55672 | 706.7853
|  | 25.56 | 167.0019 |  | 25.56005 | 706.6966
|  | 25.56333 | 166.9131 |  | 25.56338 | 706.5191
|  | 25.56667 | 166.8244 |  | 25.56672 | 706.3417
|  | 25.57 | 166.7357 |  | 25.57005 | 706.1642
|  | 25.57333 | 166.6469 |  | 25.57338 | 706.0754
|  | 25.57667 | 166.6469 |  | 25.57672 | 705.9867
|  | 25.58 | 166.5582 |  | 25.58005 | 705.898
|  | 25.58333 | 166.4695 |  | 25.58338 | 705.7205
|  | 25.58667 | 166.3807 |  | 25.58672 | 705.543
|  | 25.59 | 166.292 |  | 25.59005 | 705.4543
|  | 25.59333 | 166.292 |  | 25.59338 | 705.3656
|  | 25.59667 | 166.2033 |  | 25.59672 | 705.3656
|  | 25.6 | 166.2033 |  | 25.60005 | 705.2768
|  | 25.60333 | 166.1145 |  | 25.60338 | 705.0993
|  | 25.60667 | 166.0258 |  | 25.60672 | 704.9219
|  | 25.61 | 166.0258 |  | 25.61005 | 704.7444
|  | 25.61333 | 165.8483 |  | 25.61338 | 704.6557
|  | 25.61667 | 165.7596 |  | 25.61672 | 704.6557
|  | 25.62 | 165.6708 |  | 25.62005 | 704.5669
|  | 25.62333 | 165.5821 |  | 25.62338 | 704.3895
|  | 25.62667 | 165.4934 |  | 25.62672 | 704.212
|  | 25.63 | 165.4934 |  | 25.63005 | 704.0345
|  | 25.63333 | 165.4046 |  | 25.63338 | 703.9458
|  | 25.63667 | 165.3159 |  | 25.63672 | 703.857
|  | 25.64 | 165.3159 |  | 25.64005 | 703.857
|  | 25.64333 | 165.1384 |  | 25.64338 | 703.7683
|  | 25.64667 | 165.0497 |  | 25.64672 | 703.5908
|  | 25.65 | 164.9609 |  | 25.65005 | 703.5021
|  | 25.65333 | 164.8722 |  | 25.65338 | 703.3246
|  | 25.65667 | 164.8722 |  | 25.65672 | 703.2359
|  | 25.66 | 164.8722 |  | 25.66005 | 703.2359
|  | 25.66333 | 164.8722 |  | 25.66338 | 703.1471
|  | 25.66667 | 164.7835 |  | 25.66672 | 703.0584
|  | 25.67 | 164.6947 |  | 25.67005 | 703.0584
|  | 25.67333 | 164.606 |  | 25.67338 | 702.7922
|  | 25.67667 | 164.5173 |  | 25.67672 | 702.7922
|  | 25.68 | 164.4285 |  | 25.68005 | 702.6147
|  | 25.68333 | 164.3398 |  | 25.68338 | 702.2598
|  | 25.68667 | 164.2511 |  | 25.68672 | 702.2598
|  | 25.69 | 164.1623 |  | 25.69005 | 701.9936
|  | 25.69333 | 164.1623 |  | 25.69338 | 701.8161
|  | 25.69667 | 164.1623 |  | 25.69672 | 701.7274
|  | 25.7 | 164.1623 |  | 25.70005 | 701.5499
|  | 25.70333 | 164.1623 |  | 25.70338 | 701.4612
|  | 25.70667 | 164.1623 |  | 25.70672 | 701.4612
|  | 25.71 | 164.1623 |  | 25.71005 | 701.4612
|  | 25.71333 | 164.0736 |  | 25.71338 | 701.3724
|  | 25.71667 | 163.9848 |  | 25.71672 | 701.2837
|  | 25.72 | 163.8961 |  | 25.72005 | 701.1062
|  | 25.72333 | 163.8074 |  | 25.72338 | 700.9287
|  | 25.72667 | 163.8074 |  | 25.72672 | 700.9287
|  | 25.73 | 163.7186 |  | 25.73005 | 700.9287
|  | 25.73333 | 163.6299 |  | 25.73338 | 700.9287
|  | 25.73667 | 163.5412 |  | 25.73672 | 700.9287
|  | 25.74 | 163.4524 |  | 25.74005 | 700.84
|  | 25.74333 | 163.4524 |  | 25.74338 | 700.6625
|  | 25.74667 | 163.4524 |  | 25.74672 | 700.4851
|  | 25.75 | 163.4524 |  | 25.75005 | 700.3076
|  | 25.75333 | 163.4524 |  | 25.75338 | 700.1301
|  | 25.75667 | 163.3637 |  | 25.75672 | 700.0414
|  | 25.76 | 163.275 |  | 25.76005 | 700.0414
|  | 25.76333 | 163.1862 |  | 25.76338 | 699.9526
|  | 25.76667 | 162.92 |  | 25.76672 | 699.7752
|  | 25.77 | 162.92 |  | 25.77005 | 699.6864
|  | 25.77333 | 162.7425 |  | 25.77338 | 699.509
|  | 25.77667 | 162.5651 |  | 25.77672 | 699.4202
|  | 25.78 | 162.5651 |  | 25.78005 | 699.4202
|  | 25.78333 | 162.3876 |  | 25.78338 | 699.3315
|  | 25.78667 | 162.3876 |  | 25.78672 | 699.2427
|  | 25.79 | 162.3876 |  | 25.79005 | 699.154
|  | 25.79333 | 162.3876 |  | 25.79338 | 698.9765
|  | 25.79667 | 162.3876 |  | 25.79672 | 698.7103
|  | 25.8 | 162.3876 |  | 25.80005 | 698.6216
|  | 25.80333 | 162.3876 |  | 25.80338 | 698.4441
|  | 25.80667 | 162.3876 |  | 25.80672 | 698.4441
|  | 25.81 | 162.2989 |  | 25.81005 | 698.3554
|  | 25.81333 | 162.2101 |  | 25.81338 | 698.1779
|  | 25.81667 | 162.1214 |  | 25.81672 | 698.0892
|  | 25.82 | 162.0326 |  | 25.82005 | 697.9117
|  | 25.82333 | 161.9439 |  | 25.82338 | 697.9117
|  | 25.82667 | 161.8552 |  | 25.82672 | 697.823
|  | 25.83 | 161.7664 |  | 25.83005 | 697.7342
|  | 25.83333 | 161.6777 |  | 25.83339 | 697.6455
|  | 25.83667 | 161.6777 |  | 25.83672 | 697.468
|  | 25.84 | 161.6777 |  | 25.84005 | 697.3793
|  | 25.84333 | 161.589 |  | 25.84339 | 697.2905
|  | 25.84667 | 161.589 |  | 25.84672 | 697.2018
|  | 25.85 | 161.589 |  | 25.85005 | 697.1131
|  | 25.85333 | 161.589 |  | 25.85339 | 697.0243
|  | 25.85667 | 161.589 |  | 25.85672 | 696.9356
|  | 25.86 | 161.5002 |  | 25.86005 | 696.8469
|  | 25.86333 | 161.4115 |  | 25.86339 | 696.7581
|  | 25.86667 | 161.3228 |  | 25.86672 | 696.6694
|  | 25.87 | 161.234 |  | 25.87005 | 696.5807
|  | 25.87333 | 161.234 |  | 25.87339 | 696.4919
|  | 25.87667 | 161.1453 |  | 25.87672 | 696.4032
|  | 25.88 | 161.0565 |  | 25.88005 | 696.3144
|  | 25.88333 | 161.0565 |  | 25.88339 | 696.137
|  | 25.88667 | 160.9678 |  | 25.88672 | 696.0482
|  | 25.89 | 160.8791 |  | 25.89005 | 695.9595
|  | 25.89333 | 160.7903 |  | 25.89339 | 695.8708
|  | 25.89667 | 160.7016 |  | 25.89672 | 695.8708
|  | 25.9 | 160.6129 |  | 25.90005 | 695.6933
|  | 25.90333 | 160.6129 |  | 25.90339 | 695.6046
|  | 25.90667 | 160.6129 |  | 25.90672 | 695.5158
|  | 25.91 | 160.5241 |  | 25.91005 | 695.3383
|  | 25.91333 | 160.4354 |  | 25.91339 | 695.2496
|  | 25.91667 | 160.3467 |  | 25.91672 | 695.1609
|  | 25.92 | 160.2579 |  | 25.92005 | 695.0721
|  | 25.92333 | 160.2579 |  | 25.92339 | 695.0721
|  | 25.92667 | 160.2579 |  | 25.92672 | 694.9834
|  | 25.93 | 160.2579 |  | 25.93005 | 694.9834
|  | 25.93333 | 160.2579 |  | 25.93339 | 694.8947
|  | 25.93667 | 160.2579 |  | 25.93672 | 694.7172
|  | 25.94 | 160.2579 |  | 25.94005 | 694.6285
|  | 25.94333 | 160.0804 |  | 25.94339 | 694.451
|  | 25.94667 | 160.0804 |  | 25.94672 | 694.1848
|  | 25.95 | 160.0804 |  | 25.95005 | 694.0073
|  | 25.95333 | 159.903 |  | 25.95339 | 693.8298
|  | 25.95667 | 159.903 |  | 25.95672 | 693.5636
|  | 25.96 | 159.7255 |  | 25.96005 | 693.4749
|  | 25.96333 | 159.548 |  | 25.96339 | 693.3861
|  | 25.96667 | 159.548 |  | 25.96672 | 693.2974
|  | 25.97 | 159.4593 |  | 25.97005 | 693.2974
|  | 25.97333 | 159.3706 |  | 25.97339 | 693.2974
|  | 25.97667 | 159.1931 |  | 25.97672 | 693.2087
|  | 25.98 | 159.1043 |  | 25.98005 | 693.0312
|  | 25.98333 | 159.0156 |  | 25.98339 | 692.8537
|  | 25.98667 | 158.9269 |  | 25.98672 | 692.5875
|  | 25.99 | 158.9269 |  | 25.99005 | 692.41
|  | 25.99333 | 158.8381 |  | 25.99339 | 692.3213
|  | 25.99667 | 158.8381 |  | 25.99672 | 692.1438
|  | 26 | 158.8381 |  | 26.00005 | 692.0551
|  | 26.00333 | 158.8381 |  | 26.00339 | 691.9664
|  | 26.00667 | 158.8381 |  | 26.00672 | 691.8776
|  | 26.01 | 158.8381 |  | 26.01005 | 691.8776
|  | 26.01333 | 158.7494 |  | 26.01339 | 691.8776
|  | 26.01667 | 158.7494 |  | 26.01672 | 691.7889
|  | 26.02 | 158.6607 |  | 26.02005 | 691.6114
|  | 26.02333 | 158.6607 |  | 26.02339 | 691.4339
|  | 26.02667 | 158.5719 |  | 26.02672 | 691.2565
|  | 26.03 | 158.5719 |  | 26.03005 | 691.1677
|  | 26.03333 | 158.4832 |  | 26.03339 | 691.1677
|  | 26.03667 | 158.3057 |  | 26.03672 | 691.079
|  | 26.04 | 158.3057 |  | 26.04005 | 690.9903
|  | 26.04333 | 158.1282 |  | 26.04339 | 690.9015
|  | 26.04667 | 158.1282 |  | 26.04672 | 690.7241
|  | 26.05 | 158.1282 |  | 26.05005 | 690.6353
|  | 26.05333 | 158.1282 |  | 26.05339 | 690.5466
|  | 26.05667 | 158.1282 |  | 26.05672 | 690.3691
|  | 26.06 | 158.0395 |  | 26.06005 | 690.2804
|  | 26.06333 | 157.9508 |  | 26.06339 | 690.1029
|  | 26.06667 | 157.862 |  | 26.06672 | 689.9254
|  | 26.07 | 157.7733 |  | 26.07005 | 689.8367
|  | 26.07333 | 157.7733 |  | 26.07339 | 689.748
|  | 26.07667 | 157.6846 |  | 26.07672 | 689.748
|  | 26.08 | 157.5958 |  | 26.08005 | 689.6592
|  | 26.08333 | 157.5071 |  | 26.08339 | 689.5705
|  | 26.08667 | 157.4184 |  | 26.08672 | 689.4817
|  | 26.09 | 157.4184 |  | 26.09005 | 689.3043
|  | 26.09333 | 157.4184 |  | 26.09339 | 689.3043
|  | 26.09667 | 157.4184 |  | 26.09672 | 689.2155
|  | 26.1 | 157.4184 |  | 26.10005 | 689.1268
|  | 26.10333 | 157.4184 |  | 26.10339 | 689.1268
|  | 26.10667 | 157.4184 |  | 26.10672 | 689.0381
|  | 26.11 | 157.3296 |  | 26.11005 | 689.0381
|  | 26.11333 | 157.2409 |  | 26.11339 | 688.8606
|  | 26.11667 | 157.1521 |  | 26.11672 | 688.6831
|  | 26.12 | 157.0634 |  | 26.12005 | 688.5056
|  | 26.12333 | 157.0634 |  | 26.12339 | 688.3282
|  | 26.12667 | 156.9747 |  | 26.12672 | 688.2394
|  | 26.13 | 156.9747 |  | 26.13005 | 688.1507
|  | 26.13333 | 156.8859 |  | 26.13339 | 688.062
|  | 26.13667 | 156.7972 |  | 26.13672 | 687.8845
|  | 26.14 | 156.7972 |  | 26.14005 | 687.7958
|  | 26.14333 | 156.7085 |  | 26.14339 | 687.707
|  | 26.14667 | 156.7085 |  | 26.14672 | 687.5295
|  | 26.15 | 156.7085 |  | 26.15005 | 687.5295
|  | 26.15333 | 156.7085 |  | 26.15339 | 687.4408
|  | 26.15667 | 156.6197 |  | 26.15672 | 687.3521
|  | 26.16 | 156.6197 |  | 26.16005 | 687.3521
|  | 26.16333 | 156.531 |  | 26.16339 | 687.1746
|  | 26.16667 | 156.4423 |  | 26.16672 | 686.9971
|  | 26.17 | 156.4423 |  | 26.17005 | 686.8197
|  | 26.17333 | 156.3535 |  | 26.17339 | 686.6422
|  | 26.17667 | 156.3535 |  | 26.17672 | 686.4647
|  | 26.18 | 156.3535 |  | 26.18005 | 686.4647
|  | 26.18333 | 156.2648 |  | 26.18339 | 686.376
|  | 26.18667 | 156.176 |  | 26.18672 | 686.2872
|  | 26.19 | 156.0873 |  | 26.19005 | 686.1985
|  | 26.19333 | 155.9986 |  | 26.19339 | 686.021
|  | 26.19667 | 155.9986 |  | 26.19672 | 685.7548
|  | 26.2 | 155.9986 |  | 26.20005 | 685.4886
|  | 26.20333 | 155.9986 |  | 26.20339 | 685.3111
|  | 26.20667 | 155.9986 |  | 26.20672 | 685.1337
|  | 26.21 | 155.9098 |  | 26.21005 | 685.1337
|  | 26.21333 | 155.8211 |  | 26.21339 | 685.1337
|  | 26.21667 | 155.8211 |  | 26.21672 | 685.1337
|  | 26.22 | 155.7324 |  | 26.22005 | 685.0449
|  | 26.22333 | 155.7324 |  | 26.22339 | 684.9562
|  | 26.22667 | 155.7324 |  | 26.22672 | 684.8675
|  | 26.23 | 155.6436 |  | 26.23005 | 684.69
|  | 26.23333 | 155.5549 |  | 26.23339 | 684.6012
|  | 26.23667 | 155.4662 |  | 26.23672 | 684.5125
|  | 26.24 | 155.3774 |  | 26.24005 | 684.4238
|  | 26.24333 | 155.2887 |  | 26.24339 | 684.2463
|  | 26.24667 | 155.1999 |  | 26.24672 | 684.0688
|  | 26.25 | 155.1112 |  | 26.25005 | 683.8914
|  | 26.25333 | 155.0225 |  | 26.25339 | 683.7139
|  | 26.25667 | 154.9337 |  | 26.25672 | 683.7139
|  | 26.26 | 154.9337 |  | 26.26005 | 683.6251
|  | 26.26333 | 154.845 |  | 26.26339 | 683.6251
|  | 26.26667 | 154.845 |  | 26.26672 | 683.5364
|  | 26.27 | 154.845 |  | 26.27005 | 683.4477
|  | 26.27333 | 154.7563 |  | 26.27339 | 683.3589
|  | 26.27667 | 154.7563 |  | 26.27672 | 683.1815
|  | 26.28 | 154.7563 |  | 26.28005 | 683.0927
|  | 26.28333 | 154.6675 |  | 26.28339 | 683.004
|  | 26.28667 | 154.6675 |  | 26.28672 | 683.004
|  | 26.29 | 154.4901 |  | 26.29005 | 683.004
|  | 26.29333 | 154.4013 |  | 26.29339 | 682.8265
|  | 26.29667 | 154.4013 |  | 26.29672 | 682.7378
|  | 26.3 | 154.4013 |  | 26.30005 | 682.5603
|  | 26.30333 | 154.4013 |  | 26.30339 | 682.3828
|  | 26.30667 | 154.1351 |  | 26.30672 | 682.2941
|  | 26.31 | 153.7802 |  | 26.31005 | 682.1166
|  | 26.31333 | 153.514 |  | 26.31339 | 681.8504
|  | 26.31667 | 153.4252 |  | 26.31672 | 681.7617
|  | 26.32 | 153.4252 |  | 26.32005 | 681.6729
|  | 26.32333 | 153.4252 |  | 26.32339 | 681.5842
|  | 26.32667 | 153.2477 |  | 26.32672 | 681.4955
|  | 26.33 | 153.159 |  | 26.33005 | 681.2293
|  | 26.33333 | 152.9815 |  | 26.33339 | 681.0518
|  | 26.33667 | 152.9815 |  | 26.33672 | 680.8743
|  | 26.34 | 152.9815 |  | 26.34005 | 680.8743
|  | 26.34333 | 152.8928 |  | 26.34339 | 680.8743
|  | 26.34667 | 152.8928 |  | 26.34672 | 680.8743
|  | 26.35 | 152.8041 |  | 26.35005 | 680.8743
|  | 26.35333 | 152.8041 |  | 26.35339 | 680.8743
|  | 26.35667 | 152.8041 |  | 26.35672 | 680.8743
|  | 26.36 | 152.8041 |  | 26.36005 | 680.8743
|  | 26.36333 | 152.7153 |  | 26.36339 | 680.8743
|  | 26.36667 | 152.7153 |  | 26.36672 | 680.8743
|  | 26.37 | 152.7153 |  | 26.37005 | 680.8743
|  | 26.37333 | 152.6266 |  | 26.37339 | 680.7856
|  | 26.37667 | 152.6266 |  | 26.37672 | 680.6081
|  | 26.38 | 152.4491 |  | 26.38005 | 680.4306
|  | 26.38333 | 152.2716 |  | 26.38339 | 680.2532
|  | 26.38667 | 152.1829 |  | 26.38672 | 680.1644
|  | 26.39 | 152.0942 |  | 26.39005 | 680.1644
|  | 26.39333 | 152.0942 |  | 26.39339 | 680.0757
|  | 26.39667 | 152.0942 |  | 26.39672 | 679.987
|  | 26.4 | 152.0942 |  | 26.40005 | 679.8095
|  | 26.40333 | 152.0942 |  | 26.40339 | 679.632
|  | 26.40667 | 152.0942 |  | 26.40672 | 679.5433
|  | 26.41 | 152.0054 |  | 26.41005 | 679.3658
|  | 26.41333 | 151.9167 |  | 26.41339 | 679.2771
|  | 26.41667 | 151.828 |  | 26.41672 | 679.1883
|  | 26.42 | 151.7392 |  | 26.42005 | 679.0996
|  | 26.42333 | 151.6505 |  | 26.42339 | 679.0996
|  | 26.42667 | 151.6505 |  | 26.42672 | 679.0108
|  | 26.43 | 151.5618 |  | 26.43005 | 678.9221
|  | 26.43333 | 151.473 |  | 26.43339 | 678.8334
|  | 26.43667 | 151.473 |  | 26.43672 | 678.7446
|  | 26.44 | 151.3843 |  | 26.44005 | 678.7446
|  | 26.44333 | 151.3843 |  | 26.44339 | 678.6559
|  | 26.44667 | 151.3843 |  | 26.44672 | 678.5672
|  | 26.45 | 151.3843 |  | 26.45005 | 678.3897
|  | 26.45333 | 151.3843 |  | 26.45339 | 678.2122
|  | 26.45667 | 151.2955 |  | 26.45672 | 678.2122
|  | 26.46 | 151.2068 |  | 26.46005 | 678.1235
|  | 26.46333 | 151.0293 |  | 26.46339 | 678.1235
|  | 26.46667 | 150.8519 |  | 26.46672 | 678.1235
|  | 26.47 | 150.8519 |  | 26.47005 | 677.946
|  | 26.47333 | 150.7631 |  | 26.47339 | 677.8573
|  | 26.47667 | 150.7631 |  | 26.47672 | 677.7685
|  | 26.48 | 150.7631 |  | 26.48005 | 677.6798
|  | 26.48333 | 150.6744 |  | 26.48339 | 677.5911
|  | 26.48667 | 150.6744 |  | 26.48672 | 677.5023
|  | 26.49 | 150.6744 |  | 26.49005 | 677.4136
|  | 26.49333 | 150.6744 |  | 26.49339 | 677.3249
|  | 26.49667 | 150.6744 |  | 26.49672 | 677.3249
|  | 26.5 | 150.6744 |  | 26.50005 | 677.3249
|  | 26.50333 | 150.5857 |  | 26.50339 | 677.3249
|  | 26.50667 | 150.4969 |  | 26.50672 | 677.0586
|  | 26.51 | 150.4969 |  | 26.51005 | 676.7924
|  | 26.51333 | 150.4082 |  | 26.51339 | 676.5262
|  | 26.51667 | 150.4082 |  | 26.51672 | 676.1713
|  | 26.52 | 150.4082 |  | 26.52005 | 676.1713
|  | 26.52333 | 150.2307 |  | 26.52339 | 676.1713
|  | 26.52667 | 150.142 |  | 26.52672 | 676.0825
|  | 26.53 | 150.0532 |  | 26.53005 | 675.9938
|  | 26.53333 | 149.9645 |  | 26.53339 | 675.8163
|  | 26.53667 | 149.9645 |  | 26.53672 | 675.6389
|  | 26.54 | 149.9645 |  | 26.54005 | 675.5501
|  | 26.54333 | 149.9645 |  | 26.54339 | 675.5501
|  | 26.54667 | 149.9645 |  | 26.54672 | 675.4614
|  | 26.55 | 149.9645 |  | 26.55005 | 675.2839
|  | 26.55333 | 149.8758 |  | 26.55339 | 675.1064
|  | 26.55667 | 149.8758 |  | 26.55672 | 674.8402
|  | 26.56 | 149.8758 |  | 26.56005 | 674.7515
|  | 26.56333 | 149.787 |  | 26.56339 | 674.7515
|  | 26.56667 | 149.787 |  | 26.56672 | 674.574
|  | 26.57 | 149.6096 |  | 26.57005 | 674.4853
|  | 26.57333 | 149.4321 |  | 26.57339 | 674.3078
|  | 26.57667 | 149.4321 |  | 26.57672 | 674.1303
|  | 26.58 | 149.3433 |  | 26.58005 | 674.1303
|  | 26.58333 | 149.2546 |  | 26.58339 | 674.1303
|  | 26.58667 | 149.1659 |  | 26.58672 | 674.1303
|  | 26.59 | 149.0771 |  | 26.59005 | 673.9529
|  | 26.59333 | 148.9884 |  | 26.59339 | 673.8641
|  | 26.59667 | 148.9884 |  | 26.59672 | 673.7754
|  | 26.6 | 148.9884 |  | 26.60005 | 673.5979
|  | 26.60333 | 148.8997 |  | 26.60339 | 673.5979
|  | 26.60667 | 148.8997 |  | 26.60672 | 673.5092
|  | 26.61 | 148.8109 |  | 26.61005 | 673.3317
|  | 26.61333 | 148.8109 |  | 26.61339 | 673.243
|  | 26.61667 | 148.7222 |  | 26.61672 | 673.1542
|  | 26.62 | 148.6335 |  | 26.62005 | 672.9768
|  | 26.62333 | 148.7222 |  | 26.62339 | 672.888
|  | 26.62667 | 148.6335 |  | 26.62672 | 672.888
|  | 26.63 | 148.6335 |  | 26.63005 | 672.7993
|  | 26.63333 | 148.6335 |  | 26.63339 | 672.7993
|  | 26.63667 | 148.5447 |  | 26.63672 | 672.7993
|  | 26.64 | 148.456 |  | 26.64005 | 672.6218
|  | 26.64333 | 148.3672 |  | 26.64339 | 672.4444
|  | 26.64667 | 148.3672 |  | 26.64672 | 672.2669
|  | 26.65 | 148.2785 |  | 26.65005 | 672.0894
|  | 26.65333 | 148.3672 |  | 26.65339 | 672.0007
|  | 26.65667 | 148.3672 |  | 26.65672 | 672.0007
|  | 26.66 | 148.2785 |  | 26.66005 | 672.0007
|  | 26.66333 | 148.2785 |  | 26.66339 | 671.9119
|  | 26.66667 | 148.1898 |  | 26.66672 | 671.8232
|  | 26.67 | 148.101 |  | 26.67005 | 671.7345
|  | 26.67333 | 148.0123 |  | 26.67339 | 671.7345
|  | 26.67667 | 147.9236 |  | 26.67672 | 671.6457
|  | 26.68 | 147.7461 |  | 26.68005 | 671.557
|  | 26.68333 | 147.7461 |  | 26.68339 | 671.4683
|  | 26.68667 | 147.6574 |  | 26.68672 | 671.2908
|  | 26.69 | 147.4799 |  | 26.69005 | 671.2908
|  | 26.69333 | 147.4799 |  | 26.69339 | 671.2908
|  | 26.69667 | 147.3911 |  | 26.69672 | 671.202
|  | 26.7 | 147.3911 |  | 26.70005 | 671.202
|  | 26.70333 | 147.3911 |  | 26.70339 | 671.1133
|  | 26.70667 | 147.3024 |  | 26.70672 | 670.9358
|  | 26.71 | 147.2137 |  | 26.71005 | 670.8471
|  | 26.71333 | 147.1249 |  | 26.71339 | 670.6696
|  | 26.71667 | 147.1249 |  | 26.71672 | 670.4922
|  | 26.72 | 147.1249 |  | 26.72005 | 670.4034
|  | 26.72333 | 147.1249 |  | 26.72339 | 670.4034
|  | 26.72667 | 147.1249 |  | 26.72672 | 670.3147
|  | 26.73 | 147.1249 |  | 26.73005 | 670.2259
|  | 26.73333 | 147.1249 |  | 26.73339 | 670.1372
|  | 26.73667 | 147.1249 |  | 26.73672 | 669.9597
|  | 26.74 | 147.1249 |  | 26.74005 | 669.871
|  | 26.74333 | 147.0362 |  | 26.74339 | 669.7823
|  | 26.74667 | 146.9475 |  | 26.74672 | 669.6935
|  | 26.75 | 146.77 |  | 26.75005 | 669.5161
|  | 26.75333 | 146.5925 |  | 26.75339 | 669.4273
|  | 26.75667 | 146.5038 |  | 26.75672 | 669.1611
|  | 26.76 | 146.3263 |  | 26.76005 | 668.8949
|  | 26.76333 | 146.3263 |  | 26.76339 | 668.7174
|  | 26.76667 | 146.3263 |  | 26.76672 | 668.4512
|  | 26.77 | 146.3263 |  | 26.77005 | 668.4512
|  | 26.77333 | 146.415 |  | 26.77339 | 668.3625
|  | 26.77667 | 146.415 |  | 26.77672 | 668.3625
|  | 26.78 | 146.415 |  | 26.78005 | 668.2737
|  | 26.78333 | 146.3263 |  | 26.78339 | 668.185
|  | 26.78667 | 146.2376 |  | 26.78672 | 668.185
|  | 26.79 | 145.9714 |  | 26.79005 | 668.0963
|  | 26.79333 | 145.7052 |  | 26.79339 | 668.0075
|  | 26.79667 | 145.7052 |  | 26.79672 | 668.0075
|  | 26.8 | 145.5277 |  | 26.80005 | 667.8301
|  | 26.80333 | 145.5277 |  | 26.80339 | 667.6526
|  | 26.80667 | 145.5277 |  | 26.80672 | 667.5639
|  | 26.81 | 145.3502 |  | 26.81005 | 667.3864
|  | 26.81333 | 145.3502 |  | 26.81339 | 667.3864
|  | 26.81667 | 145.2615 |  | 26.81672 | 667.3864
|  | 26.82 | 145.2615 |  | 26.82005 | 667.2976
|  | 26.82333 | 145.2615 |  | 26.82339 | 667.2089
|  | 26.82667 | 145.1727 |  | 26.82672 | 667.1202
|  | 26.83 | 145.1727 |  | 26.83005 | 666.9427
|  | 26.83333 | 145.084 |  | 26.83339 | 666.854
|  | 26.83667 | 144.9953 |  | 26.83672 | 666.7652
|  | 26.84 | 144.9953 |  | 26.84005 | 666.6765
|  | 26.84333 | 144.9953 |  | 26.84339 | 666.6765
|  | 26.84667 | 144.9065 |  | 26.84672 | 666.5878
|  | 26.85 | 144.8178 |  | 26.85005 | 666.5878
|  | 26.85333 | 144.8178 |  | 26.85339 | 666.4103
|  | 26.85667 | 144.7291 |  | 26.85672 | 666.2328
|  | 26.86 | 144.7291 |  | 26.86005 | 666.1441
|  | 26.86333 | 144.6403 |  | 26.86339 | 665.9666
|  | 26.86667 | 144.5516 |  | 26.86672 | 665.9666
|  | 26.87 | 144.5516 |  | 26.87005 | 665.9666
|  | 26.87333 | 144.5516 |  | 26.87339 | 665.9666
|  | 26.87667 | 144.6403 |  | 26.87672 | 665.8779
|  | 26.88 | 144.5516 |  | 26.88005 | 665.8779
|  | 26.88333 | 144.4628 |  | 26.88339 | 665.7004
|  | 26.88667 | 144.3741 |  | 26.88672 | 665.6117
|  | 26.89 | 144.3741 |  | 26.89005 | 665.5229
|  | 26.89333 | 144.3741 |  | 26.89339 | 665.3454
|  | 26.89667 | 144.2854 |  | 26.89672 | 665.3454
|  | 26.9 | 144.2854 |  | 26.90005 | 665.2567
|  | 26.90333 | 144.1966 |  | 26.90339 | 665.168
|  | 26.90667 | 144.1079 |  | 26.90672 | 665.0792
|  | 26.91 | 144.1079 |  | 26.91005 | 664.9905
|  | 26.91333 | 144.0192 |  | 26.91339 | 664.9018
|  | 26.91667 | 143.9304 |  | 26.91672 | 664.9018
|  | 26.92 | 143.9304 |  | 26.92005 | 664.813
|  | 26.92333 | 143.9304 |  | 26.92339 | 664.7243
|  | 26.92667 | 143.8417 |  | 26.92672 | 664.5468
|  | 26.93 | 143.6642 |  | 26.93005 | 664.3693
|  | 26.93333 | 143.6642 |  | 26.93339 | 664.2806
|  | 26.93667 | 143.5755 |  | 26.93672 | 664.1919
|  | 26.94 | 143.4867 |  | 26.94005 | 664.1919
|  | 26.94333 | 143.4867 |  | 26.94339 | 664.1919
|  | 26.94667 | 143.3093 |  | 26.94672 | 664.1031
|  | 26.95 | 143.2205 |  | 26.95005 | 664.0144
|  | 26.95333 | 143.2205 |  | 26.95339 | 663.9257
|  | 26.95667 | 143.2205 |  | 26.95672 | 663.8369
|  | 26.96 | 143.2205 |  | 26.96005 | 663.8369
|  | 26.96333 | 143.2205 |  | 26.96339 | 663.8369
|  | 26.96667 | 143.1318 |  | 26.96672 | 663.7482
|  | 26.97 | 143.0431 |  | 26.97005 | 663.6595
|  | 26.97333 | 142.9543 |  | 26.97339 | 663.482
|  | 26.97667 | 142.8656 |  | 26.97672 | 663.2158
|  | 26.98 | 142.8656 |  | 26.98005 | 663.127
|  | 26.98333 | 142.8656 |  | 26.98339 | 662.9496
|  | 26.98667 | 142.8656 |  | 26.98672 | 662.7721
|  | 26.99 | 142.7769 |  | 26.99005 | 662.6834
|  | 26.99333 | 142.6881 |  | 26.99339 | 662.5059
|  | 26.99667 | 142.5994 |  | 26.99672 | 662.4171
|  | 27 | 142.5106 |  | 27.00005 | 662.4171
|  | 27.00333 | 142.4219 |  | 27.00339 | 662.4171
|  | 27.00667 | 142.4219 |  | 27.00672 | 662.3284
|  | 27.01 | 142.4219 |  | 27.01005 | 662.2397
|  | 27.01333 | 142.3332 |  | 27.01339 | 662.1509
|  | 27.01667 | 142.4219 |  | 27.01672 | 662.1509
|  | 27.02 | 142.2444 |  | 27.02005 | 662.0622
|  | 27.02333 | 142.067 |  | 27.02339 | 661.9735
|  | 27.02667 | 141.9782 |  | 27.02672 | 661.8847
|  | 27.03 | 141.8007 |  | 27.03005 | 661.7073
|  | 27.03333 | 141.8007 |  | 27.03339 | 661.6185
|  | 27.03667 | 141.8007 |  | 27.03672 | 661.5298
|  | 27.04 | 141.8007 |  | 27.04005 | 661.5298
|  | 27.04333 | 141.8007 |  | 27.04339 | 661.441
|  | 27.04667 | 141.712 |  | 27.04672 | 661.441
|  | 27.05 | 141.6233 |  | 27.05005 | 661.3523
|  | 27.05333 | 141.5345 |  | 27.05339 | 661.1748
|  | 27.05667 | 141.4458 |  | 27.05672 | 661.0861
|  | 27.06 | 141.4458 |  | 27.06005 | 660.9974
|  | 27.06333 | 141.3571 |  | 27.06339 | 660.9974
|  | 27.06667 | 141.2683 |  | 27.06672 | 660.9086
|  | 27.07 | 141.1796 |  | 27.07005 | 660.9086
|  | 27.07333 | 141.0909 |  | 27.07339 | 660.6424
|  | 27.07667 | 141.0909 |  | 27.07672 | 660.3762
|  | 27.08 | 141.0909 |  | 27.08005 | 660.1987
|  | 27.08333 | 141.0909 |  | 27.08339 | 659.9325
|  | 27.08667 | 141.0909 |  | 27.08672 | 659.9325
|  | 27.09 | 141.0909 |  | 27.09005 | 659.9325
|  | 27.09333 | 141.0909 |  | 27.09339 | 659.9325
|  | 27.09667 | 141.0909 |  | 27.09672 | 659.9325
|  | 27.1 | 141.0021 |  | 27.10005 | 659.8438
|  | 27.10333 | 140.9134 |  | 27.10339 | 659.7551
|  | 27.10667 | 140.7359 |  | 27.10672 | 659.6663
|  | 27.11 | 140.5584 |  | 27.11005 | 659.4888
|  | 27.11333 | 140.4697 |  | 27.11339 | 659.4001
|  | 27.11667 | 140.381 |  | 27.11672 | 659.4001
|  | 27.12 | 140.381 |  | 27.12005 | 659.3114
|  | 27.12333 | 140.381 |  | 27.12339 | 659.3114
|  | 27.12667 | 140.381 |  | 27.12672 | 659.2226
|  | 27.13 | 140.2922 |  | 27.13005 | 659.0452
|  | 27.13333 | 140.2035 |  | 27.13339 | 658.9564
|  | 27.13667 | 140.1148 |  | 27.13672 | 658.8677
|  | 27.14 | 140.026 |  | 27.14005 | 658.8677
|  | 27.14333 | 140.026 |  | 27.14339 | 658.6902
|  | 27.14667 | 140.026 |  | 27.14672 | 658.6015
|  | 27.15 | 139.9373 |  | 27.15005 | 658.424
|  | 27.15333 | 139.9373 |  | 27.15339 | 658.2465
|  | 27.15667 | 139.8485 |  | 27.15672 | 658.2465
|  | 27.16 | 139.7598 |  | 27.16005 | 658.0691
|  | 27.16333 | 139.7598 |  | 27.16339 | 657.9803
|  | 27.16667 | 139.6711 |  | 27.16672 | 657.8916
|  | 27.17 | 139.6711 |  | 27.17005 | 657.8916
|  | 27.17333 | 139.6711 |  | 27.17339 | 657.8029
|  | 27.17667 | 139.6711 |  | 27.17672 | 657.8029
|  | 27.18 | 139.5823 |  | 27.18005 | 657.6254
|  | 27.18333 | 139.4936 |  | 27.18339 | 657.3592
|  | 27.18667 | 139.4936 |  | 27.18672 | 657.2704
|  | 27.19 | 139.4049 |  | 27.19005 | 657.093
|  | 27.19333 | 139.4936 |  | 27.19339 | 657.093
|  | 27.19667 | 139.4049 |  | 27.19672 | 656.9155
|  | 27.2 | 139.3161 |  | 27.20005 | 656.9155
|  | 27.20333 | 139.2274 |  | 27.20339 | 656.8268
|  | 27.20667 | 139.0499 |  | 27.20672 | 656.6493
|  | 27.21 | 139.0499 |  | 27.21005 | 656.6493
|  | 27.21333 | 138.9612 |  | 27.21339 | 656.4718
|  | 27.21667 | 138.9612 |  | 27.21672 | 656.3831
|  | 27.22 | 138.9612 |  | 27.22005 | 656.3831
|  | 27.22333 | 138.9612 |  | 27.22339 | 656.2943
|  | 27.22667 | 138.9612 |  | 27.22672 | 656.2943
|  | 27.23 | 138.8724 |  | 27.23005 | 656.1169
|  | 27.23333 | 138.8724 |  | 27.23339 | 655.9394
|  | 27.23667 | 138.8724 |  | 27.23672 | 655.8507
|  | 27.24 | 138.7837 |  | 27.24005 | 655.6732
|  | 27.24333 | 138.7837 |  | 27.24339 | 655.5844
|  | 27.24667 | 138.695 |  | 27.24672 | 655.5844
|  | 27.25 | 138.6062 |  | 27.25005 | 655.4957
|  | 27.25333 | 138.6062 |  | 27.25339 | 655.407
|  | 27.25667 | 138.5175 |  | 27.25672 | 655.3182
|  | 27.26 | 138.5175 |  | 27.26005 | 655.1408
|  | 27.26333 | 138.4288 |  | 27.26339 | 655.052
|  | 27.26667 | 138.34 |  | 27.26672 | 654.9633
|  | 27.27 | 138.34 |  | 27.27005 | 654.8746
|  | 27.27333 | 138.2513 |  | 27.27339 | 654.7858
|  | 27.27667 | 138.2513 |  | 27.27672 | 654.6083
|  | 27.28 | 138.2513 |  | 27.28005 | 654.4309
|  | 27.28333 | 138.2513 |  | 27.28339 | 654.3421
|  | 27.28667 | 138.2513 |  | 27.28672 | 654.2534
|  | 27.29 | 138.2513 |  | 27.29005 | 654.2534
|  | 27.29333 | 138.2513 |  | 27.29339 | 654.1647
|  | 27.29667 | 138.2513 |  | 27.29672 | 654.1647
|  | 27.3 | 138.1626 |  | 27.30005 | 654.0759
|  | 27.30333 | 138.1626 |  | 27.30339 | 653.9872
|  | 27.30667 | 138.0738 |  | 27.30672 | 653.9872
|  | 27.31 | 137.9851 |  | 27.31005 | 653.8985
|  | 27.31333 | 137.9851 |  | 27.31339 | 653.8097
|  | 27.31667 | 137.8963 |  | 27.31672 | 653.8097
|  | 27.32 | 137.7189 |  | 27.32005 | 653.721
|  | 27.32333 | 137.7189 |  | 27.32339 | 653.6322
|  | 27.32667 | 137.5414 |  | 27.32672 | 653.5435
|  | 27.33 | 137.2752 |  | 27.33005 | 653.366
|  | 27.33333 | 137.2752 |  | 27.33339 | 653.2773
|  | 27.33667 | 137.0977 |  | 27.33672 | 653.1886
|  | 27.34 | 137.009 |  | 27.34005 | 653.0998
|  | 27.34333 | 137.009 |  | 27.34339 | 652.9224
|  | 27.34667 | 136.9202 |  | 27.34672 | 652.8336
|  | 27.35 | 136.8315 |  | 27.35005 | 652.7449
|  | 27.35333 | 136.8315 |  | 27.35339 | 652.6561
|  | 27.35667 | 136.8315 |  | 27.35672 | 652.6561
|  | 27.36 | 136.7428 |  | 27.36005 | 652.4787
|  | 27.36333 | 136.7428 |  | 27.36339 | 652.3899
|  | 27.36667 | 136.7428 |  | 27.36672 | 652.3012
|  | 27.37 | 136.7428 |  | 27.37005 | 652.2125
|  | 27.37333 | 136.7428 |  | 27.37339 | 652.2125
|  | 27.37667 | 136.7428 |  | 27.37672 | 652.1237
|  | 27.38 | 136.654 |  | 27.38005 | 651.9463
|  | 27.38333 | 136.5653 |  | 27.38339 | 651.9463
|  | 27.38667 | 136.5653 |  | 27.38672 | 651.7688
|  | 27.39 | 136.4766 |  | 27.39005 | 651.5913
|  | 27.39333 | 136.3878 |  | 27.39339 | 651.5026
|  | 27.39667 | 136.2991 |  | 27.39672 | 651.1476
|  | 27.4 | 136.2104 |  | 27.40005 | 650.9702
|  | 27.40333 | 136.2104 |  | 27.40339 | 650.7927
|  | 27.40667 | 136.2991 |  | 27.40672 | 650.7039
|  | 27.41 | 136.2991 |  | 27.41005 | 650.7039
|  | 27.41333 | 136.2104 |  | 27.41339 | 650.6152
|  | 27.41667 | 136.0329 |  | 27.41672 | 650.5265
|  | 27.42 | 135.8554 |  | 27.42005 | 650.4377
|  | 27.42333 | 135.7667 |  | 27.42339 | 650.2603
|  | 27.42667 | 135.7667 |  | 27.42672 | 650.1715
|  | 27.43 | 135.7667 |  | 27.43005 | 650.1715
|  | 27.43333 | 135.6779 |  | 27.43339 | 650.1715
|  | 27.43667 | 135.5892 |  | 27.43672 | 650.1715
|  | 27.44 | 135.5005 |  | 27.44005 | 650.0828
|  | 27.44333 | 135.323 |  | 27.44339 | 649.9053
|  | 27.44667 | 135.323 |  | 27.44672 | 649.6391
|  | 27.45 | 135.323 |  | 27.45005 | 649.4616
|  | 27.45333 | 135.2343 |  | 27.45339 | 649.3729
|  | 27.45667 | 135.323 |  | 27.45672 | 649.2842
|  | 27.46 | 135.2343 |  | 27.46005 | 649.2842
|  | 27.46333 | 135.1455 |  | 27.46339 | 649.2842
|  | 27.46667 | 135.1455 |  | 27.46672 | 649.1954
|  | 27.47 | 135.0568 |  | 27.47005 | 649.1067
|  | 27.47333 | 135.0568 |  | 27.47339 | 649.018
|  | 27.47667 | 135.0568 |  | 27.47672 | 648.9292
|  | 27.48 | 135.0568 |  | 27.48005 | 648.9292
|  | 27.48333 | 135.0568 |  | 27.48339 | 648.8405
|  | 27.48667 | 135.0568 |  | 27.48672 | 648.7517
|  | 27.49 | 135.0568 |  | 27.49005 | 648.5743
|  | 27.49333 | 135.0568 |  | 27.49339 | 648.3968
|  | 27.49667 | 135.0568 |  | 27.49672 | 648.3081
|  | 27.5 | 134.968 |  | 27.50006 | 648.2193
|  | 27.50333 | 134.8793 |  | 27.50339 | 648.1306
|  | 27.50667 | 134.7906 |  | 27.50672 | 648.0419
|  | 27.51 | 134.6131 |  | 27.51006 | 648.0419
|  | 27.51333 | 134.5244 |  | 27.51339 | 648.0419
|  | 27.51667 | 134.5244 |  | 27.51672 | 648.0419
|  | 27.52 | 134.4356 |  | 27.52006 | 647.9531
|  | 27.52333 | 134.4356 |  | 27.52339 | 647.7756
|  | 27.52667 | 134.4356 |  | 27.52672 | 647.5982
|  | 27.53 | 134.3469 |  | 27.53006 | 647.5094
|  | 27.53333 | 134.3469 |  | 27.53339 | 647.5094
|  | 27.53667 | 134.3469 |  | 27.53672 | 647.5094
|  | 27.54 | 134.3469 |  | 27.54006 | 647.4207
|  | 27.54333 | 134.3469 |  | 27.54339 | 647.332
|  | 27.54667 | 134.2582 |  | 27.54672 | 647.2432
|  | 27.55 | 134.1694 |  | 27.55006 | 647.1545
|  | 27.55333 | 134.0807 |  | 27.55339 | 647.1545
|  | 27.55667 | 133.9032 |  | 27.55672 | 647.0657
|  | 27.56 | 133.9032 |  | 27.56006 | 646.8883
|  | 27.56333 | 133.9032 |  | 27.56339 | 646.7995
|  | 27.56667 | 133.8145 |  | 27.56672 | 646.6221
|  | 27.57 | 133.8145 |  | 27.57006 | 646.5333
|  | 27.57333 | 133.7257 |  | 27.57339 | 646.5333
|  | 27.57667 | 133.637 |  | 27.57672 | 646.4446
|  | 27.58 | 133.637 |  | 27.58006 | 646.3559
|  | 27.58333 | 133.637 |  | 27.58339 | 646.2671
|  | 27.58667 | 133.637 |  | 27.58672 | 646.1784
|  | 27.59 | 133.637 |  | 27.59006 | 646.0009
|  | 27.59333 | 133.637 |  | 27.59339 | 645.9122
|  | 27.59667 | 133.637 |  | 27.59672 | 645.9122
|  | 27.6 | 133.637 |  | 27.60006 | 645.8234
|  | 27.60333 | 133.637 |  | 27.60339 | 645.646
|  | 27.60667 | 133.5483 |  | 27.60672 | 645.5572
|  | 27.61 | 133.4595 |  | 27.61006 | 645.291
|  | 27.61333 | 133.3708 |  | 27.61339 | 645.1135
|  | 27.61667 | 133.2821 |  | 27.61672 | 645.1135
|  | 27.62 | 133.1933 |  | 27.62006 | 644.9361
|  | 27.62333 | 133.1933 |  | 27.62339 | 644.8473
|  | 27.62667 | 133.1046 |  | 27.62672 | 644.7586
|  | 27.63 | 133.0158 |  | 27.63006 | 644.6699
|  | 27.63333 | 133.0158 |  | 27.63339 | 644.6699
|  | 27.63667 | 132.9271 |  | 27.63672 | 644.6699
|  | 27.64 | 132.9271 |  | 27.64006 | 644.6699
|  | 27.64333 | 132.9271 |  | 27.64339 | 644.5811
|  | 27.64667 | 132.9271 |  | 27.64672 | 644.4924
|  | 27.65 | 132.9271 |  | 27.65006 | 644.3149
|  | 27.65333 | 132.9271 |  | 27.65339 | 644.1374
|  | 27.65667 | 132.9271 |  | 27.65672 | 644.0487
|  | 27.66 | 132.9271 |  | 27.66006 | 643.96
|  | 27.66333 | 132.8384 |  | 27.66339 | 643.96
|  | 27.66667 | 132.8384 |  | 27.66672 | 643.96
|  | 27.67 | 132.7496 |  | 27.67006 | 643.8712
|  | 27.67333 | 132.6609 |  | 27.67339 | 643.7825
|  | 27.67667 | 132.6609 |  | 27.67672 | 643.5163
|  | 27.68 | 132.5722 |  | 27.68006 | 643.2501
|  | 27.68333 | 132.5722 |  | 27.68339 | 643.0726
|  | 27.68667 | 132.4834 |  | 27.68672 | 642.8951
|  | 27.69 | 132.3947 |  | 27.69006 | 642.8951
|  | 27.69333 | 132.306 |  | 27.69339 | 642.8951
|  | 27.69667 | 132.2172 |  | 27.69672 | 642.8064
|  | 27.7 | 132.2172 |  | 27.70006 | 642.8064
|  | 27.70333 | 132.2172 |  | 27.70339 | 642.6289
|  | 27.70667 | 132.2172 |  | 27.70672 | 642.4515
|  | 27.71 | 132.2172 |  | 27.71006 | 642.3627
|  | 27.71333 | 132.2172 |  | 27.71339 | 642.1852
|  | 27.71667 | 132.2172 |  | 27.71672 | 642.1852
|  | 27.72 | 132.2172 |  | 27.72006 | 642.1852
|  | 27.72333 | 132.2172 |  | 27.72339 | 642.0965
|  | 27.72667 | 132.1285 |  | 27.72672 | 642.0078
|  | 27.73 | 132.0397 |  | 27.73006 | 641.919
|  | 27.73333 | 131.951 |  | 27.73339 | 641.8303
|  | 27.73667 | 131.8623 |  | 27.73672 | 641.7416
|  | 27.74 | 131.8623 |  | 27.74006 | 641.6528
|  | 27.74333 | 131.951 |  | 27.74339 | 641.5641
|  | 27.74667 | 131.951 |  | 27.74672 | 641.4754
|  | 27.75 | 131.8623 |  | 27.75006 | 641.4754
|  | 27.75333 | 131.7735 |  | 27.75339 | 641.4754
|  | 27.75667 | 131.5961 |  | 27.75672 | 641.4754
|  | 27.76 | 131.5073 |  | 27.76006 | 641.2979
|  | 27.76333 | 131.4186 |  | 27.76339 | 641.1204
|  | 27.76667 | 131.3299 |  | 27.76672 | 640.9429
|  | 27.77 | 131.2411 |  | 27.77006 | 640.6767
|  | 27.77333 | 131.2411 |  | 27.77339 | 640.588
|  | 27.77667 | 131.2411 |  | 27.77672 | 640.4993
|  | 27.78 | 131.3299 |  | 27.78006 | 640.4105
|  | 27.78333 | 131.4186 |  | 27.78339 | 640.3218
|  | 27.78667 | 131.3299 |  | 27.78672 | 640.233
|  | 27.79 | 131.3299 |  | 27.79006 | 640.1443
|  | 27.79333 | 131.2411 |  | 27.79339 | 640.0556
|  | 27.79667 | 131.0636 |  | 27.79672 | 640.0556
|  | 27.8 | 131.0636 |  | 27.80006 | 639.9668
|  | 27.80333 | 130.9749 |  | 27.80339 | 639.8781
|  | 27.80667 | 130.8862 |  | 27.80672 | 639.8781
|  | 27.81 | 130.9749 |  | 27.81006 | 639.7006
|  | 27.81333 | 130.8862 |  | 27.81339 | 639.5232
|  | 27.81667 | 130.9749 |  | 27.81672 | 639.3457
|  | 27.82 | 130.9749 |  | 27.82006 | 639.0795
|  | 27.82333 | 130.8862 |  | 27.82339 | 638.9907
|  | 27.82667 | 130.8862 |  | 27.82672 | 638.902
|  | 27.83 | 130.7087 |  | 27.83006 | 638.8133
|  | 27.83333 | 130.62 |  | 27.83339 | 638.7245
|  | 27.83667 | 130.5312 |  | 27.83672 | 638.6358
|  | 27.84 | 130.4425 |  | 27.84006 | 638.5471
|  | 27.84333 | 130.5312 |  | 27.84339 | 638.4583
|  | 27.84667 | 130.4425 |  | 27.84672 | 638.3696
|  | 27.85 | 130.3538 |  | 27.85006 | 638.1921
|  | 27.85333 | 130.265 |  | 27.85339 | 638.1034
|  | 27.85667 | 130.0875 |  | 27.85672 | 637.9259
|  | 27.86 | 130.0875 |  | 27.86006 | 637.7484
|  | 27.86333 | 130.0875 |  | 27.86339 | 637.7484
|  | 27.86667 | 130.0875 |  | 27.86672 | 637.6597
|  | 27.87 | 129.9988 |  | 27.87006 | 637.6597
|  | 27.87333 | 129.9988 |  | 27.87339 | 637.6597
|  | 27.87667 | 129.9101 |  | 27.87672 | 637.4822
|  | 27.88 | 129.8213 |  | 27.88006 | 637.3935
|  | 27.88333 | 129.8213 |  | 27.88339 | 637.3047
|  | 27.88667 | 129.7326 |  | 27.88672 | 637.216
|  | 27.89 | 129.7326 |  | 27.89006 | 637.216
|  | 27.89333 | 129.6439 |  | 27.89339 | 637.1273
|  | 27.89667 | 129.5551 |  | 27.89672 | 637.0385
|  | 27.9 | 129.4664 |  | 27.90006 | 636.8611
|  | 27.90333 | 129.3777 |  | 27.90339 | 636.6836
|  | 27.90667 | 129.3777 |  | 27.90672 | 636.5949
|  | 27.91 | 129.3777 |  | 27.91006 | 636.5061
|  | 27.91333 | 129.3777 |  | 27.91339 | 636.5061
|  | 27.91667 | 129.3777 |  | 27.91672 | 636.5061
|  | 27.92 | 129.3777 |  | 27.92006 | 636.4174
|  | 27.92333 | 129.3777 |  | 27.92339 | 636.3286
|  | 27.92667 | 129.3777 |  | 27.92672 | 636.1512
|  | 27.93 | 129.2002 |  | 27.93006 | 636.0624
|  | 27.93333 | 129.2002 |  | 27.93339 | 635.9737
|  | 27.93667 | 129.2002 |  | 27.93672 | 635.885
|  | 27.94 | 129.0227 |  | 27.94006 | 635.885
|  | 27.94333 | 128.934 |  | 27.94339 | 635.7962
|  | 27.94667 | 128.7565 |  | 27.94672 | 635.7962
|  | 27.95 | 128.4903 |  | 27.95006 | 635.7962
|  | 27.95333 | 128.4016 |  | 27.95339 | 635.7075
|  | 27.95667 | 128.4016 |  | 27.95672 | 635.4413
|  | 27.96 | 128.3128 |  | 27.96006 | 635.1751
|  | 27.96333 | 128.3128 |  | 27.96339 | 634.9089
|  | 27.96667 | 128.3128 |  | 27.96672 | 634.6427
|  | 27.97 | 128.3128 |  | 27.97006 | 634.6427
|  | 27.97333 | 128.2241 |  | 27.97339 | 634.5539
|  | 27.97667 | 128.2241 |  | 27.97672 | 634.3764
|  | 27.98 | 128.2241 |  | 27.98006 | 634.3764
|  | 27.98333 | 128.2241 |  | 27.98339 | 634.1102
|  | 27.98667 | 128.3128 |  | 27.98672 | 634.0215
|  | 27.99 | 128.3128 |  | 27.99006 | 634.1102
|  | 27.99333 | 128.2241 |  | 27.99339 | 634.0215
|  | 27.99667 | 128.1353 |  | 27.99672 | 633.9328
|  | 28 | 128.0466 |  | 28.00006 | 633.7553
|  | 28.00333 | 127.9579 |  | 28.00339 | 633.4891
|  | 28.00667 | 127.9579 |  | 28.00672 | 633.3116
|  | 28.01 | 127.9579 |  | 28.01006 | 633.3116
|  | 28.01333 | 127.8691 |  | 28.01339 | 633.3116
|  | 28.01667 | 127.7804 |  | 28.01672 | 633.2229
|  | 28.02 | 127.6917 |  | 28.02006 | 633.1341
|  | 28.02333 | 127.6917 |  | 28.02339 | 633.0454
|  | 28.02667 | 127.6917 |  | 28.02672 | 632.9567
|  | 28.03 | 127.6917 |  | 28.03006 | 632.8679
|  | 28.03333 | 127.7804 |  | 28.03339 | 632.7792
|  | 28.03667 | 127.6917 |  | 28.03672 | 632.6905
|  | 28.04 | 127.6917 |  | 28.04006 | 632.6017
|  | 28.04333 | 127.6917 |  | 28.04339 | 632.513
|  | 28.04667 | 127.6029 |  | 28.04672 | 632.4242
|  | 28.05 | 127.5142 |  | 28.05006 | 632.4242
|  | 28.05333 | 127.5142 |  | 28.05339 | 632.2468
|  | 28.05667 | 127.5142 |  | 28.05672 | 632.0693
|  | 28.06 | 127.5142 |  | 28.06006 | 631.9806
|  | 28.06333 | 127.5142 |  | 28.06339 | 631.8031
|  | 28.06667 | 127.4255 |  | 28.06672 | 631.8031
|  | 28.07 | 127.3367 |  | 28.07006 | 631.8031
|  | 28.07333 | 127.248 |  | 28.07339 | 631.7144
|  | 28.07667 | 127.248 |  | 28.07672 | 631.6256
|  | 28.08 | 127.248 |  | 28.08006 | 631.4481
|  | 28.08333 | 127.1592 |  | 28.08339 | 631.3594
|  | 28.08667 | 127.1592 |  | 28.08672 | 631.2707
|  | 28.09 | 127.0705 |  | 28.09006 | 631.1819
|  | 28.09333 | 126.9818 |  | 28.09339 | 631.1819
|  | 28.09667 | 126.9818 |  | 28.09672 | 631.1819
|  | 28.1 | 126.893 |  | 28.10006 | 631.0932
|  | 28.10333 | 126.893 |  | 28.10339 | 631.0045
|  | 28.10667 | 126.893 |  | 28.10672 | 630.9157
|  | 28.11 | 126.893 |  | 28.11006 | 630.7383
|  | 28.11333 | 126.893 |  | 28.11339 | 630.6495
|  | 28.11667 | 126.893 |  | 28.11672 | 630.5608
|  | 28.12 | 126.8043 |  | 28.12006 | 630.472
|  | 28.12333 | 126.8043 |  | 28.12339 | 630.3833
|  | 28.12667 | 126.7156 |  | 28.12672 | 630.2946
|  | 28.13 | 126.7156 |  | 28.13006 | 630.2058
|  | 28.13333 | 126.7156 |  | 28.13339 | 630.0284
|  | 28.13667 | 126.6268 |  | 28.13672 | 629.9396
|  | 28.14 | 126.6268 |  | 28.14006 | 629.8509
|  | 28.14333 | 126.5381 |  | 28.14339 | 629.7622
|  | 28.14667 | 126.5381 |  | 28.14672 | 629.7622
|  | 28.15 | 126.5381 |  | 28.15006 | 629.7622
|  | 28.15333 | 126.5381 |  | 28.15339 | 629.7622
|  | 28.15667 | 126.4494 |  | 28.15672 | 629.6734
|  | 28.16 | 126.3606 |  | 28.16006 | 629.5847
|  | 28.16333 | 126.2719 |  | 28.16339 | 629.4959
|  | 28.16667 | 126.2719 |  | 28.16672 | 629.4072
|  | 28.17 | 126.2719 |  | 28.17006 | 629.3185
|  | 28.17333 | 126.2719 |  | 28.17339 | 629.2297
|  | 28.17667 | 126.2719 |  | 28.17672 | 629.141
|  | 28.18 | 126.1831 |  | 28.18006 | 628.9635
|  | 28.18333 | 126.1831 |  | 28.18339 | 628.8748
|  | 28.18667 | 126.1831 |  | 28.18672 | 628.7861
|  | 28.19 | 126.1831 |  | 28.19006 | 628.6086
|  | 28.19333 | 126.1831 |  | 28.19339 | 628.6086
|  | 28.19667 | 126.1831 |  | 28.19672 | 628.5198
|  | 28.2 | 126.0944 |  | 28.20006 | 628.4311
|  | 28.20333 | 126.0057 |  | 28.20339 | 628.4311
|  | 28.20667 | 125.9169 |  | 28.20672 | 628.3424
|  | 28.21 | 125.9169 |  | 28.21006 | 628.3424
|  | 28.21333 | 125.9169 |  | 28.21339 | 628.3424
|  | 28.21667 | 126.0057 |  | 28.21672 | 628.3424
|  | 28.22 | 126.0944 |  | 28.22006 | 628.1649
|  | 28.22333 | 126.0944 |  | 28.22339 | 627.9874
|  | 28.22667 | 126.0944 |  | 28.22672 | 627.7212
|  | 28.23 | 125.9169 |  | 28.23006 | 627.455
|  | 28.23333 | 125.7395 |  | 28.23339 | 627.3663
|  | 28.23667 | 125.562 |  | 28.23672 | 627.1888
|  | 28.24 | 125.4733 |  | 28.24006 | 627.1001
|  | 28.24333 | 125.4733 |  | 28.24339 | 627.0113
|  | 28.24667 | 125.4733 |  | 28.24672 | 626.9226
|  | 28.25 | 125.4733 |  | 28.25006 | 626.9226
|  | 28.25333 | 125.4733 |  | 28.25339 | 626.9226
|  | 28.25667 | 125.3845 |  | 28.25672 | 626.9226
|  | 28.26 | 125.3845 |  | 28.26006 | 626.9226
|  | 28.26333 | 125.2958 |  | 28.26339 | 626.7451
|  | 28.26667 | 125.207 |  | 28.26672 | 626.5676
|  | 28.27 | 125.2958 |  | 28.27006 | 626.3014
|  | 28.27333 | 125.2958 |  | 28.27339 | 626.0352
|  | 28.27667 | 125.2958 |  | 28.27672 | 626.0352
|  | 28.28 | 125.2958 |  | 28.28006 | 625.9465
|  | 28.28333 | 125.207 |  | 28.28339 | 625.9465
|  | 28.28667 | 125.1183 |  | 28.28672 | 625.8578
|  | 28.29 | 125.0296 |  | 28.29006 | 625.769
|  | 28.29333 | 124.9408 |  | 28.29339 | 625.6803
|  | 28.29667 | 124.8521 |  | 28.29672 | 625.5915
|  | 28.3 | 124.7634 |  | 28.30006 | 625.5028
|  | 28.30333 | 124.8521 |  | 28.30339 | 625.3253
|  | 28.30667 | 124.8521 |  | 28.30672 | 625.2366
|  | 28.31 | 124.8521 |  | 28.31006 | 625.1479
|  | 28.31333 | 124.8521 |  | 28.31339 | 625.1479
|  | 28.31667 | 124.7634 |  | 28.31672 | 625.1479
|  | 28.32 | 124.7634 |  | 28.32006 | 625.1479
|  | 28.32333 | 124.6746 |  | 28.32339 | 625.1479
|  | 28.32667 | 124.6746 |  | 28.32672 | 624.9704
|  | 28.33 | 124.5859 |  | 28.33006 | 624.7929
|  | 28.33333 | 124.4972 |  | 28.33339 | 624.6154
|  | 28.33667 | 124.5859 |  | 28.33672 | 624.5267
|  | 28.34 | 124.4972 |  | 28.34006 | 624.5267
|  | 28.34333 | 124.4084 |  | 28.34339 | 624.5267
|  | 28.34667 | 124.3197 |  | 28.34672 | 624.5267
|  | 28.35 | 124.1422 |  | 28.35006 | 624.3492
|  | 28.35333 | 124.0535 |  | 28.35339 | 624.3492
|  | 28.35667 | 124.0535 |  | 28.35672 | 624.2605
|  | 28.36 | 124.0535 |  | 28.36006 | 624.1718
|  | 28.36333 | 124.0535 |  | 28.36339 | 624.083
|  | 28.36667 | 123.9647 |  | 28.36672 | 623.9943
|  | 28.37 | 123.9647 |  | 28.37006 | 623.9056
|  | 28.37333 | 123.876 |  | 28.37339 | 623.8168
|  | 28.37667 | 123.7873 |  | 28.37672 | 623.8168
|  | 28.38 | 123.7873 |  | 28.38006 | 623.7281
|  | 28.38333 | 123.6985 |  | 28.38339 | 623.7281
|  | 28.38667 | 123.6985 |  | 28.38672 | 623.6393
|  | 28.39 | 123.6985 |  | 28.39006 | 623.5506
|  | 28.39333 | 123.6098 |  | 28.39339 | 623.3731
|  | 28.39667 | 123.5211 |  | 28.39672 | 623.1957
|  | 28.4 | 123.4323 |  | 28.40006 | 623.1069
|  | 28.40333 | 123.3436 |  | 28.40339 | 623.0182
|  | 28.40667 | 123.3436 |  | 28.40672 | 623.0182
|  | 28.41 | 123.3436 |  | 28.41006 | 622.9295
|  | 28.41333 | 123.3436 |  | 28.41339 | 622.8407
|  | 28.41667 | 123.3436 |  | 28.41672 | 622.752
|  | 28.42 | 123.3436 |  | 28.42006 | 622.6632
|  | 28.42333 | 123.3436 |  | 28.42339 | 622.5745
|  | 28.42667 | 123.3436 |  | 28.42672 | 622.4858
|  | 28.43 | 123.3436 |  | 28.43006 | 622.397
|  | 28.43333 | 123.3436 |  | 28.43339 | 622.3083
|  | 28.43667 | 123.3436 |  | 28.43672 | 622.2196
|  | 28.44 | 123.3436 |  | 28.44006 | 622.2196
|  | 28.44333 | 123.3436 |  | 28.44339 | 622.1308
|  | 28.44667 | 123.3436 |  | 28.44672 | 621.9534
|  | 28.45 | 123.3436 |  | 28.45006 | 621.8646
|  | 28.45333 | 123.2548 |  | 28.45339 | 621.6871
|  | 28.45667 | 123.2548 |  | 28.45672 | 621.6871
|  | 28.46 | 123.1661 |  | 28.46006 | 621.6871
|  | 28.46333 | 123.0774 |  | 28.46339 | 621.5984
|  | 28.46667 | 123.0774 |  | 28.46672 | 621.5097
|  | 28.47 | 122.8999 |  | 28.47006 | 621.3322
|  | 28.47333 | 122.8112 |  | 28.47339 | 621.1547
|  | 28.47667 | 122.7224 |  | 28.47672 | 621.066
|  | 28.48 | 122.6337 |  | 28.48006 | 620.9773
|  | 28.48333 | 122.6337 |  | 28.48339 | 620.8885
|  | 28.48667 | 122.6337 |  | 28.48672 | 620.8885
|  | 28.49 | 122.6337 |  | 28.49006 | 620.8885
|  | 28.49333 | 122.6337 |  | 28.49339 | 620.7998
|  | 28.49667 | 122.6337 |  | 28.49672 | 620.711
|  | 28.5 | 122.6337 |  | 28.50006 | 620.5336
|  | 28.50333 | 122.6337 |  | 28.50339 | 620.3561
|  | 28.50667 | 122.6337 |  | 28.50672 | 620.2674
|  | 28.51 | 122.545 |  | 28.51006 | 620.1786
|  | 28.51333 | 122.4562 |  | 28.51339 | 620.1786
|  | 28.51667 | 122.3675 |  | 28.51672 | 620.1786
|  | 28.52 | 122.2787 |  | 28.52006 | 620.1786
|  | 28.52333 | 122.2787 |  | 28.52339 | 620.1786
|  | 28.52667 | 122.2787 |  | 28.52672 | 620.0899
|  | 28.53 | 122.2787 |  | 28.53006 | 620.0012
|  | 28.53333 | 122.19 |  | 28.53339 | 619.9124
|  | 28.53667 | 122.1013 |  | 28.53672 | 619.7349
|  | 28.54 | 122.0125 |  | 28.54006 | 619.6462
|  | 28.54333 | 122.0125 |  | 28.54339 | 619.5575
|  | 28.54667 | 122.0125 |  | 28.54672 | 619.4687
|  | 28.55 | 122.0125 |  | 28.55006 | 619.4687
|  | 28.55333 | 122.0125 |  | 28.55339 | 619.4687
|  | 28.55667 | 121.9238 |  | 28.55672 | 619.38
|  | 28.56 | 121.9238 |  | 28.56006 | 619.2913
|  | 28.56333 | 121.9238 |  | 28.56339 | 619.1138
|  | 28.56667 | 121.9238 |  | 28.56672 | 618.9363
|  | 28.57 | 121.8351 |  | 28.57006 | 618.8476
|  | 28.57333 | 121.8351 |  | 28.57339 | 618.7588
|  | 28.57667 | 121.7463 |  | 28.57672 | 618.7588
|  | 28.58 | 121.6576 |  | 28.58006 | 618.7588
|  | 28.58333 | 121.6576 |  | 28.58339 | 618.7588
|  | 28.58667 | 121.5689 |  | 28.58672 | 618.7588
|  | 28.59 | 121.4801 |  | 28.59006 | 618.6701
|  | 28.59333 | 121.4801 |  | 28.59339 | 618.6701
|  | 28.59667 | 121.3914 |  | 28.59672 | 618.5814
|  | 28.6 | 121.3026 |  | 28.60006 | 618.4926
|  | 28.60333 | 121.3026 |  | 28.60339 | 618.4926
|  | 28.60667 | 121.2139 |  | 28.60672 | 618.2264
|  | 28.61 | 121.2139 |  | 28.61006 | 618.049
|  | 28.61333 | 121.2139 |  | 28.61339 | 617.8715
|  | 28.61667 | 121.2139 |  | 28.61672 | 617.694
|  | 28.62 | 121.2139 |  | 28.62006 | 617.694
|  | 28.62333 | 121.2139 |  | 28.62339 | 617.694
|  | 28.62667 | 121.2139 |  | 28.62672 | 617.694
|  | 28.63 | 121.2139 |  | 28.63006 | 617.6053
|  | 28.63333 | 121.2139 |  | 28.63339 | 617.5165
|  | 28.63667 | 121.2139 |  | 28.63672 | 617.3391
|  | 28.64 | 121.2139 |  | 28.64006 | 617.1616
|  | 28.64333 | 121.1252 |  | 28.64339 | 617.0729
|  | 28.64667 | 121.0364 |  | 28.64672 | 616.9841
|  | 28.65 | 120.9477 |  | 28.65006 | 616.9841
|  | 28.65333 | 120.859 |  | 28.65339 | 616.9841
|  | 28.65667 | 120.859 |  | 28.65672 | 616.8954
|  | 28.66 | 120.859 |  | 28.66006 | 616.8066
|  | 28.66333 | 120.6815 |  | 28.66339 | 616.7179
|  | 28.66667 | 120.504 |  | 28.66672 | 616.6292
|  | 28.67 | 120.3265 |  | 28.67006 | 616.5404
|  | 28.67333 | 120.1491 |  | 28.67339 | 616.4517
|  | 28.67667 | 120.1491 |  | 28.67672 | 616.363
|  | 28.68 | 120.1491 |  | 28.68006 | 616.2742
|  | 28.68333 | 120.1491 |  | 28.68339 | 616.2742
|  | 28.68667 | 120.1491 |  | 28.68672 | 616.2742
|  | 28.69 | 120.1491 |  | 28.69006 | 616.1855
|  | 28.69333 | 120.1491 |  | 28.69339 | 616.008
|  | 28.69667 | 120.1491 |  | 28.69672 | 615.8305
|  | 28.7 | 120.1491 |  | 28.70006 | 615.6531
|  | 28.70333 | 120.1491 |  | 28.70339 | 615.4756
|  | 28.70667 | 120.1491 |  | 28.70672 | 615.3869
|  | 28.71 | 120.0603 |  | 28.71006 | 615.2981
|  | 28.71333 | 120.0603 |  | 28.71339 | 615.2094
|  | 28.71667 | 119.9716 |  | 28.71672 | 615.2094
|  | 28.72 | 119.8829 |  | 28.72006 | 615.1206
|  | 28.72333 | 119.9716 |  | 28.72339 | 615.0319
|  | 28.72667 | 119.9716 |  | 28.72672 | 614.9432
|  | 28.73 | 119.9716 |  | 28.73006 | 614.7657
|  | 28.73333 | 120.0603 |  | 28.73339 | 614.7657
|  | 28.73667 | 119.8829 |  | 28.73672 | 614.677
|  | 28.74 | 119.7941 |  | 28.74006 | 614.5882
|  | 28.74333 | 119.7941 |  | 28.74339 | 614.5882
|  | 28.74667 | 119.6167 |  | 28.74672 | 614.4108
|  | 28.75 | 119.6167 |  | 28.75006 | 614.4108
|  | 28.75333 | 119.5279 |  | 28.75339 | 614.322
|  | 28.75667 | 119.4392 |  | 28.75672 | 614.1445
|  | 28.76 | 119.4392 |  | 28.76006 | 614.0558
|  | 28.76333 | 119.4392 |  | 28.76339 | 613.8783
|  | 28.76667 | 119.4392 |  | 28.76672 | 613.7896
|  | 28.77 | 119.4392 |  | 28.77006 | 613.7896
|  | 28.77333 | 119.4392 |  | 28.77339 | 613.7896
|  | 28.77667 | 119.3504 |  | 28.77672 | 613.7896
|  | 28.78 | 119.2617 |  | 28.78006 | 613.7009
|  | 28.78333 | 119.2617 |  | 28.78339 | 613.6121
|  | 28.78667 | 119.173 |  | 28.78672 | 613.5234
|  | 28.79 | 119.173 |  | 28.79006 | 613.4347
|  | 28.79333 | 119.173 |  | 28.79339 | 613.4347
|  | 28.79667 | 119.0842 |  | 28.79672 | 613.3459
|  | 28.8 | 118.9955 |  | 28.80006 | 613.3459
|  | 28.80333 | 118.9955 |  | 28.80339 | 613.2572
|  | 28.80667 | 118.9955 |  | 28.80672 | 613.0797
|  | 28.81 | 118.9955 |  | 28.81006 | 613.0797
|  | 28.81333 | 118.9955 |  | 28.81339 | 612.9022
|  | 28.81667 | 118.9068 |  | 28.81672 | 612.8135
|  | 28.82 | 118.818 |  | 28.82006 | 612.8135
|  | 28.82333 | 118.7293 |  | 28.82339 | 612.7248
|  | 28.82667 | 118.7293 |  | 28.82672 | 612.7248
|  | 28.83 | 118.7293 |  | 28.83006 | 612.7248
|  | 28.83333 | 118.7293 |  | 28.83339 | 612.636
|  | 28.83667 | 118.7293 |  | 28.83672 | 612.5473
|  | 28.84 | 118.7293 |  | 28.84006 | 612.4586
|  | 28.84333 | 118.7293 |  | 28.84339 | 612.2811
|  | 28.84667 | 118.6406 |  | 28.84672 | 612.1923
|  | 28.85 | 118.5518 |  | 28.85006 | 612.1036
|  | 28.85333 | 118.5518 |  | 28.85339 | 612.0149
|  | 28.85667 | 118.4631 |  | 28.85672 | 611.9261
|  | 28.86 | 118.4631 |  | 28.86006 | 611.9261
|  | 28.86333 | 118.3743 |  | 28.86339 | 611.9261
|  | 28.86667 | 118.1969 |  | 28.86672 | 611.9261
|  | 28.87 | 118.1081 |  | 28.87006 | 612.0149
|  | 28.87333 | 117.9307 |  | 28.87339 | 611.9261
|  | 28.87667 | 117.8419 |  | 28.87672 | 611.8374
|  | 28.88 | 117.7532 |  | 28.88006 | 611.6599
|  | 28.88333 | 117.6645 |  | 28.88339 | 611.4825
|  | 28.88667 | 117.6645 |  | 28.88672 | 611.3937
|  | 28.89 | 117.7532 |  | 28.89006 | 611.305
|  | 28.89333 | 117.7532 |  | 28.89339 | 611.2162
|  | 28.89667 | 117.7532 |  | 28.89672 | 611.1275
|  | 28.9 | 117.7532 |  | 28.90006 | 611.0388
|  | 28.90333 | 117.6645 |  | 28.90339 | 610.8613
|  | 28.90667 | 117.5757 |  | 28.90672 | 610.7726
|  | 28.91 | 117.487 |  | 28.91006 | 610.6838
|  | 28.91333 | 117.3982 |  | 28.91339 | 610.5951
|  | 28.91667 | 117.3095 |  | 28.91672 | 610.5951
|  | 28.92 | 117.3095 |  | 28.92006 | 610.5951
|  | 28.92333 | 117.3982 |  | 28.92339 | 610.5951
|  | 28.92667 | 117.3982 |  | 28.92672 | 610.5064
|  | 28.93 | 117.3982 |  | 28.93006 | 610.4176
|  | 28.93333 | 117.3982 |  | 28.93339 | 610.3289
|  | 28.93667 | 117.3095 |  | 28.93672 | 610.1514
|  | 28.94 | 117.3095 |  | 28.94006 | 610.0627
|  | 28.94333 | 117.3095 |  | 28.94339 | 609.9739
|  | 28.94667 | 117.3095 |  | 28.94672 | 609.7077
|  | 28.95 | 117.2208 |  | 28.95006 | 609.5303
|  | 28.95333 | 117.2208 |  | 28.95339 | 609.264
|  | 28.95667 | 117.132 |  | 28.95672 | 609.0866
|  | 28.96 | 117.132 |  | 28.96006 | 609.0866
|  | 28.96333 | 117.2208 |  | 28.96339 | 609.0866
|  | 28.96667 | 117.2208 |  | 28.96672 | 609.0866
|  | 28.97 | 117.2208 |  | 28.97006 | 608.9978
|  | 28.97333 | 117.0433 |  | 28.97339 | 608.9091
|  | 28.97667 | 116.9546 |  | 28.97672 | 608.7316
|  | 28.98 | 116.8658 |  | 28.98006 | 608.7316
|  | 28.98333 | 116.8658 |  | 28.98339 | 608.6429
|  | 28.98667 | 116.8658 |  | 28.98672 | 608.5542
|  | 28.99 | 116.8658 |  | 28.99006 | 608.6429
|  | 28.99333 | 116.7771 |  | 28.99339 | 608.6429
|  | 28.99667 | 116.6884 |  | 28.99672 | 608.5542
|  | 29 | 116.6884 |  | 29.00006 | 608.4654
|  | 29.00333 | 116.5996 |  | 29.00339 | 608.2879
|  | 29.00667 | 116.5109 |  | 29.00672 | 608.1105
|  | 29.01 | 116.4221 |  | 29.01006 | 608.1105
|  | 29.01333 | 116.4221 |  | 29.01339 | 608.0217
|  | 29.01667 | 116.3334 |  | 29.01672 | 608.0217
|  | 29.02 | 116.4221 |  | 29.02006 | 607.933
|  | 29.02333 | 116.5109 |  | 29.02339 | 607.8443
|  | 29.02667 | 116.4221 |  | 29.02672 | 607.7555
|  | 29.03 | 116.4221 |  | 29.03006 | 607.5781
|  | 29.03333 | 116.3334 |  | 29.03339 | 607.4893
|  | 29.03667 | 116.2447 |  | 29.03672 | 607.4006
|  | 29.04 | 116.2447 |  | 29.04006 | 607.4006
|  | 29.04333 | 116.2447 |  | 29.04339 | 607.3118
|  | 29.04667 | 116.2447 |  | 29.04672 | 607.2231
|  | 29.05 | 116.1559 |  | 29.05006 | 607.2231
|  | 29.05333 | 116.0672 |  | 29.05339 | 607.2231
|  | 29.05667 | 115.9785 |  | 29.05672 | 607.1344
|  | 29.06 | 115.8897 |  | 29.06006 | 607.0456
|  | 29.06333 | 115.8897 |  | 29.06339 | 606.8682
|  | 29.06667 | 115.8897 |  | 29.06672 | 606.6907
|  | 29.07 | 115.8897 |  | 29.07006 | 606.6907
|  | 29.07333 | 115.8897 |  | 29.07339 | 606.6907
|  | 29.07667 | 115.8897 |  | 29.07672 | 606.6907
|  | 29.08 | 115.8897 |  | 29.08006 | 606.602
|  | 29.08333 | 115.8897 |  | 29.08339 | 606.602
|  | 29.08667 | 115.8897 |  | 29.08672 | 606.5132
|  | 29.09 | 115.8897 |  | 29.09006 | 606.4245
|  | 29.09333 | 115.8897 |  | 29.09339 | 606.4245
|  | 29.09667 | 115.8897 |  | 29.09672 | 606.247
|  | 29.1 | 115.801 |  | 29.10006 | 606.1583
|  | 29.10333 | 115.7123 |  | 29.10339 | 606.0695
|  | 29.10667 | 115.6235 |  | 29.10672 | 605.9808
|  | 29.11 | 115.5348 |  | 29.11006 | 605.9808
|  | 29.11333 | 115.5348 |  | 29.11339 | 605.9808
|  | 29.11667 | 115.446 |  | 29.11672 | 605.9808
|  | 29.12 | 115.3573 |  | 29.12006 | 605.9808
|  | 29.12333 | 115.2686 |  | 29.12339 | 605.8921
|  | 29.12667 | 115.1798 |  | 29.12672 | 605.8921
|  | 29.13 | 115.1798 |  | 29.13006 | 605.7146
|  | 29.13333 | 115.1798 |  | 29.13339 | 605.5371
|  | 29.13667 | 115.1798 |  | 29.13672 | 605.4484
|  | 29.14 | 115.1798 |  | 29.14006 | 605.2709
|  | 29.14333 | 115.1798 |  | 29.14339 | 605.2709
|  | 29.14667 | 115.1798 |  | 29.14672 | 605.1822
|  | 29.15 | 115.1798 |  | 29.15006 | 605.0934
|  | 29.15333 | 115.1798 |  | 29.15339 | 605.0047
|  | 29.15667 | 115.1798 |  | 29.15672 | 604.916
|  | 29.16 | 115.1798 |  | 29.16006 | 604.916
|  | 29.16333 | 115.1798 |  | 29.16339 | 604.8272
|  | 29.16667 | 115.1798 |  | 29.16673 | 604.7385
|  | 29.17 | 115.0911 |  | 29.17006 | 604.6498
|  | 29.17333 | 115.0911 |  | 29.17339 | 604.561
|  | 29.17667 | 115.0911 |  | 29.17673 | 604.561
|  | 29.18 | 115.0024 |  | 29.18006 | 604.561
|  | 29.18333 | 115.0911 |  | 29.18339 | 604.4723
|  | 29.18667 | 115.0024 |  | 29.18673 | 604.3835
|  | 29.19 | 114.8249 |  | 29.19006 | 604.2061
|  | 29.19333 | 114.8249 |  | 29.19339 | 604.1173
|  | 29.19667 | 114.7362 |  | 29.19673 | 604.0286
|  | 29.2 | 114.7362 |  | 29.20006 | 604.0286
|  | 29.20333 | 114.8249 |  | 29.20339 | 604.0286
|  | 29.20667 | 114.7362 |  | 29.20673 | 603.8511
|  | 29.21 | 114.6474 |  | 29.21006 | 603.7624
|  | 29.21333 | 114.5587 |  | 29.21339 | 603.5849
|  | 29.21667 | 114.4699 |  | 29.21673 | 603.4074
|  | 29.22 | 114.4699 |  | 29.22006 | 603.3187
|  | 29.22333 | 114.4699 |  | 29.22339 | 603.23
|  | 29.22667 | 114.4699 |  | 29.22673 | 603.1412
|  | 29.23 | 114.4699 |  | 29.23006 | 603.1412
|  | 29.23333 | 114.4699 |  | 29.23339 | 603.1412
|  | 29.23667 | 114.4699 |  | 29.23673 | 603.0525
|  | 29.24 | 114.4699 |  | 29.24006 | 602.9638
|  | 29.24333 | 114.4699 |  | 29.24339 | 602.875
|  | 29.24667 | 114.4699 |  | 29.24673 | 602.7863
|  | 29.25 | 114.4699 |  | 29.25006 | 602.7863
|  | 29.25333 | 114.4699 |  | 29.25339 | 602.7863
|  | 29.25667 | 114.4699 |  | 29.25673 | 602.6976
|  | 29.26 | 114.3812 |  | 29.26006 | 602.6088
|  | 29.26333 | 114.2925 |  | 29.26339 | 602.4313
|  | 29.26667 | 114.2925 |  | 29.26673 | 602.3426
|  | 29.27 | 114.2925 |  | 29.27006 | 602.3426
|  | 29.27333 | 114.2925 |  | 29.27339 | 602.2539
|  | 29.27667 | 114.2925 |  | 29.27673 | 602.3426
|  | 29.28 | 114.2037 |  | 29.28006 | 602.2539
|  | 29.28333 | 114.115 |  | 29.28339 | 602.1651
|  | 29.28667 | 114.0263 |  | 29.28673 | 602.1651
|  | 29.29 | 114.0263 |  | 29.29006 | 601.9877
|  | 29.29333 | 113.9375 |  | 29.29339 | 601.8989
|  | 29.29667 | 113.8488 |  | 29.29673 | 601.8102
|  | 29.3 | 113.8488 |  | 29.30006 | 601.7215
|  | 29.30333 | 113.7601 |  | 29.30339 | 601.7215
|  | 29.30667 | 113.7601 |  | 29.30673 | 601.7215
|  | 29.31 | 113.7601 |  | 29.31006 | 601.7215
|  | 29.31333 | 113.7601 |  | 29.31339 | 601.544
|  | 29.31667 | 113.7601 |  | 29.31673 | 601.3665
|  | 29.32 | 113.7601 |  | 29.32006 | 601.1003
|  | 29.32333 | 113.7601 |  | 29.32339 | 600.8341
|  | 29.32667 | 113.6713 |  | 29.32673 | 600.7454
|  | 29.33 | 113.6713 |  | 29.33006 | 600.6566
|  | 29.33333 | 113.5826 |  | 29.33339 | 600.6566
|  | 29.33667 | 113.4938 |  | 29.33673 | 600.5679
|  | 29.34 | 113.4938 |  | 29.34006 | 600.4791
|  | 29.34333 | 113.4051 |  | 29.34339 | 600.3904
|  | 29.34667 | 113.4938 |  | 29.34673 | 600.3017
|  | 29.35 | 113.4938 |  | 29.35006 | 600.3017
|  | 29.35333 | 113.4051 |  | 29.35339 | 600.2129
|  | 29.35667 | 113.3164 |  | 29.35673 | 600.2129
|  | 29.36 | 113.1389 |  | 29.36006 | 600.1242
|  | 29.36333 | 113.1389 |  | 29.36339 | 600.0355
|  | 29.36667 | 113.1389 |  | 29.36673 | 600.0355
|  | 29.37 | 113.1389 |  | 29.37006 | 599.9467
|  | 29.37333 | 113.1389 |  | 29.37339 | 599.9467
|  | 29.37667 | 113.0502 |  | 29.37673 | 599.9467
|  | 29.38 | 113.0502 |  | 29.38006 | 599.9467
|  | 29.38333 | 113.0502 |  | 29.38339 | 599.858
|  | 29.38667 | 113.0502 |  | 29.38673 | 599.7693
|  | 29.39 | 112.9614 |  | 29.39006 | 599.6805
|  | 29.39333 | 112.8727 |  | 29.39339 | 599.503
|  | 29.39667 | 112.8727 |  | 29.39673 | 599.4143
|  | 29.4 | 112.784 |  | 29.40006 | 599.3256
|  | 29.40333 | 112.6952 |  | 29.40339 | 599.2368
|  | 29.40667 | 112.6952 |  | 29.40673 | 599.1481
|  | 29.41 | 112.6065 |  | 29.41006 | 599.0594
|  | 29.41333 | 112.6065 |  | 29.41339 | 599.0594
|  | 29.41667 | 112.784 |  | 29.41673 | 598.9706
|  | 29.42 | 112.6952 |  | 29.42006 | 598.8819
|  | 29.42333 | 112.6952 |  | 29.42339 | 598.7932
|  | 29.42667 | 112.6065 |  | 29.42673 | 598.6157
|  | 29.43 | 112.429 |  | 29.43006 | 598.5269
|  | 29.43333 | 112.2515 |  | 29.43339 | 598.5269
|  | 29.43667 | 112.1628 |  | 29.43673 | 598.5269
|  | 29.44 | 111.9853 |  | 29.44006 | 598.5269
|  | 29.44333 | 111.9853 |  | 29.44339 | 598.4382
|  | 29.44667 | 111.8966 |  | 29.44673 | 598.3495
|  | 29.45 | 111.7191 |  | 29.45006 | 598.172
|  | 29.45333 | 111.8966 |  | 29.45339 | 597.9945
|  | 29.45667 | 111.7191 |  | 29.45673 | 597.9945
|  | 29.46 | 111.8079 |  | 29.46006 | 597.9058
|  | 29.46333 | 111.7191 |  | 29.46339 | 597.9058
|  | 29.46667 | 111.4529 |  | 29.46673 | 597.8171
|  | 29.47 | 111.3642 |  | 29.47006 | 597.6396
|  | 29.47333 | 111.2754 |  | 29.47339 | 597.5508
|  | 29.47667 | 111.2754 |  | 29.47673 | 597.3734
|  | 29.48 | 111.2754 |  | 29.48006 | 597.3734
|  | 29.48333 | 111.2754 |  | 29.48339 | 597.2846
|  | 29.48667 | 111.2754 |  | 29.48673 | 597.1959
|  | 29.49 | 111.2754 |  | 29.49006 | 597.1959
|  | 29.49333 | 111.2754 |  | 29.49339 | 597.1072
|  | 29.49667 | 111.2754 |  | 29.49673 | 597.1072
|  | 29.5 | 111.2754 |  | 29.50006 | 597.1072
|  | 29.50333 | 111.2754 |  | 29.50339 | 597.0184
|  | 29.50667 | 111.2754 |  | 29.50673 | 596.841
|  | 29.51 | 111.2754 |  | 29.51006 | 596.7522
|  | 29.51333 | 111.2754 |  | 29.51339 | 596.5747
|  | 29.51667 | 111.2754 |  | 29.51673 | 596.486
|  | 29.52 | 111.1867 |  | 29.52006 | 596.486
|  | 29.52333 | 111.1867 |  | 29.52339 | 596.3973
|  | 29.52667 | 111.098 |  | 29.52673 | 596.3085
|  | 29.53 | 111.0092 |  | 29.53006 | 596.2198
|  | 29.53333 | 111.098 |  | 29.53339 | 596.1311
|  | 29.53667 | 111.0092 |  | 29.53673 | 596.0423
|  | 29.54 | 111.0092 |  | 29.54006 | 596.0423
|  | 29.54333 | 111.0092 |  | 29.54339 | 595.9536
|  | 29.54667 | 110.8318 |  | 29.54673 | 595.8649
|  | 29.55 | 110.743 |  | 29.55006 | 595.7761
|  | 29.55333 | 110.743 |  | 29.55339 | 595.6874
|  | 29.55667 | 110.6543 |  | 29.55673 | 595.5986
|  | 29.56 | 110.6543 |  | 29.56006 | 595.5099
|  | 29.56333 | 110.6543 |  | 29.56339 | 595.5099
|  | 29.56667 | 110.5655 |  | 29.56673 | 595.5099
|  | 29.57 | 110.5655 |  | 29.57006 | 595.5099
|  | 29.57333 | 110.5655 |  | 29.57339 | 595.5099
|  | 29.57667 | 110.5655 |  | 29.57673 | 595.3324
|  | 29.58 | 110.5655 |  | 29.58006 | 595.155
|  | 29.58333 | 110.4768 |  | 29.58339 | 595.0662
|  | 29.58667 | 110.3881 |  | 29.58673 | 594.9775
|  | 29.59 | 110.2993 |  | 29.59006 | 594.9775
|  | 29.59333 | 110.2106 |  | 29.59339 | 594.9775
|  | 29.59667 | 110.2993 |  | 29.59673 | 594.9775
|  | 29.6 | 110.3881 |  | 29.60006 | 594.8888
|  | 29.60333 | 110.3881 |  | 29.60339 | 594.8
|  | 29.60667 | 110.3881 |  | 29.60673 | 594.7113
|  | 29.61 | 110.2106 |  | 29.61006 | 594.6225
|  | 29.61333 | 110.1219 |  | 29.61339 | 594.5338
|  | 29.61667 | 110.1219 |  | 29.61673 | 594.4451
|  | 29.62 | 110.0331 |  | 29.62006 | 594.3563
|  | 29.62333 | 110.0331 |  | 29.62339 | 594.2676
|  | 29.62667 | 109.9444 |  | 29.62673 | 594.2676
|  | 29.63 | 109.8556 |  | 29.63006 | 594.1789
|  | 29.63333 | 109.8556 |  | 29.63339 | 594.1789
|  | 29.63667 | 109.8556 |  | 29.63673 | 594.0901
|  | 29.64 | 109.8556 |  | 29.64006 | 593.9127
|  | 29.64333 | 109.8556 |  | 29.64339 | 593.8239
|  | 29.64667 | 109.8556 |  | 29.64673 | 593.6464
|  | 29.65 | 109.8556 |  | 29.65006 | 593.5577
|  | 29.65333 | 109.8556 |  | 29.65339 | 593.5577
|  | 29.65667 | 109.7669 |  | 29.65673 | 593.469
|  | 29.66 | 109.6782 |  | 29.66006 | 593.3802
|  | 29.66333 | 109.5894 |  | 29.66339 | 593.2915
|  | 29.66667 | 109.5007 |  | 29.66673 | 593.2028
|  | 29.67 | 109.5007 |  | 29.67006 | 593.0253
|  | 29.67333 | 109.5007 |  | 29.67339 | 592.8478
|  | 29.67667 | 109.5894 |  | 29.67673 | 592.6703
|  | 29.68 | 109.5007 |  | 29.68006 | 592.4929
|  | 29.68333 | 109.412 |  | 29.68339 | 592.4929
|  | 29.68667 | 109.3232 |  | 29.68673 | 592.4041
|  | 29.69 | 109.1458 |  | 29.69006 | 592.3154
|  | 29.69333 | 109.1458 |  | 29.69339 | 592.3154
|  | 29.69667 | 109.1458 |  | 29.69673 | 592.2267
|  | 29.7 | 109.1458 |  | 29.70006 | 592.1379
|  | 29.70333 | 109.1458 |  | 29.70339 | 592.0492
|  | 29.70667 | 109.1458 |  | 29.70673 | 591.8717
|  | 29.71 | 109.1458 |  | 29.71006 | 591.6942
|  | 29.71333 | 109.1458 |  | 29.71339 | 591.6055
|  | 29.71667 | 109.1458 |  | 29.71673 | 591.428
|  | 29.72 | 109.1458 |  | 29.72006 | 591.3393
|  | 29.72333 | 109.1458 |  | 29.72339 | 591.2506
|  | 29.72667 | 109.1458 |  | 29.72673 | 591.1618
|  | 29.73 | 109.1458 |  | 29.73006 | 591.1618
|  | 29.73333 | 109.057 |  | 29.73339 | 591.0731
|  | 29.73667 | 109.057 |  | 29.73673 | 591.0731
|  | 29.74 | 108.9683 |  | 29.74006 | 591.0731
|  | 29.74333 | 108.8795 |  | 29.74339 | 591.0731
|  | 29.74667 | 108.8795 |  | 29.74673 | 590.8956
|  | 29.75 | 108.8795 |  | 29.75006 | 590.7181
|  | 29.75333 | 108.9683 |  | 29.75339 | 590.5407
|  | 29.75667 | 108.9683 |  | 29.75673 | 590.3632
|  | 29.76 | 108.9683 |  | 29.76006 | 590.3632
|  | 29.76333 | 108.8795 |  | 29.76339 | 590.3632
|  | 29.76667 | 108.7908 |  | 29.76673 | 590.2745
|  | 29.77 | 108.7908 |  | 29.77006 | 590.2745
|  | 29.77333 | 108.7021 |  | 29.77339 | 590.1857
|  | 29.77667 | 108.6133 |  | 29.77673 | 590.097
|  | 29.78 | 108.5246 |  | 29.78006 | 590.0083
|  | 29.78333 | 108.4359 |  | 29.78339 | 589.8308
|  | 29.78667 | 108.4359 |  | 29.78673 | 589.742
|  | 29.79 | 108.4359 |  | 29.79006 | 589.6533
|  | 29.79333 | 108.4359 |  | 29.79339 | 589.6533
|  | 29.79667 | 108.4359 |  | 29.79673 | 589.6533
|  | 29.8 | 108.4359 |  | 29.80006 | 589.5646
|  | 29.80333 | 108.4359 |  | 29.80339 | 589.4758
|  | 29.80667 | 108.4359 |  | 29.80673 | 589.4758
|  | 29.81 | 108.3471 |  | 29.81006 | 589.4758
|  | 29.81333 | 108.3471 |  | 29.81339 | 589.4758
|  | 29.81667 | 108.3471 |  | 29.81673 | 589.3871
|  | 29.82 | 108.2584 |  | 29.82006 | 589.2096
|  | 29.82333 | 108.3471 |  | 29.82339 | 589.0322
|  | 29.82667 | 108.2584 |  | 29.82673 | 588.9434
|  | 29.83 | 108.1697 |  | 29.83006 | 588.8547
|  | 29.83333 | 108.1697 |  | 29.83339 | 588.8547
|  | 29.83667 | 108.0809 |  | 29.83673 | 588.7659
|  | 29.84 | 107.9922 |  | 29.84006 | 588.6772
|  | 29.84333 | 108.0809 |  | 29.84339 | 588.7659
|  | 29.84667 | 107.9922 |  | 29.84673 | 588.6772
|  | 29.85 | 107.9034 |  | 29.85006 | 588.6772
|  | 29.85333 | 107.9922 |  | 29.85339 | 588.6772
|  | 29.85667 | 107.8147 |  | 29.85673 | 588.4997
|  | 29.86 | 107.9034 |  | 29.86006 | 588.411
|  | 29.86333 | 107.9922 |  | 29.86339 | 588.3223
|  | 29.86667 | 107.9034 |  | 29.86673 | 588.2335
|  | 29.87 | 107.9034 |  | 29.87006 | 588.2335
|  | 29.87333 | 107.8147 |  | 29.87339 | 588.2335
|  | 29.87667 | 107.726 |  | 29.87673 | 588.2335
|  | 29.88 | 107.726 |  | 29.88006 | 588.2335
|  | 29.88333 | 107.6372 |  | 29.88339 | 588.2335
|  | 29.88667 | 107.5485 |  | 29.88673 | 588.1448
|  | 29.89 | 107.4598 |  | 29.89006 | 588.0561
|  | 29.89333 | 107.371 |  | 29.89339 | 587.8786
|  | 29.89667 | 107.371 |  | 29.89673 | 587.7011
|  | 29.9 | 107.371 |  | 29.90006 | 587.6124
|  | 29.90333 | 107.2823 |  | 29.90339 | 587.4349
|  | 29.90667 | 107.2823 |  | 29.90673 | 587.3462
|  | 29.91 | 107.1936 |  | 29.91006 | 587.2574
|  | 29.91333 | 107.1936 |  | 29.91339 | 587.1687
|  | 29.91667 | 107.1936 |  | 29.91673 | 587.08
|  | 29.92 | 107.1048 |  | 29.92006 | 586.9912
|  | 29.92333 | 107.1048 |  | 29.92339 | 586.9025
|  | 29.92667 | 107.0161 |  | 29.92673 | 586.8137
|  | 29.93 | 107.0161 |  | 29.93006 | 586.725
|  | 29.93333 | 107.0161 |  | 29.93339 | 586.6363
|  | 29.93667 | 106.9273 |  | 29.93673 | 586.4588
|  | 29.94 | 106.9273 |  | 29.94006 | 586.2813
|  | 29.94333 | 106.9273 |  | 29.94339 | 586.1926
|  | 29.94667 | 106.9273 |  | 29.94673 | 586.1039
|  | 29.95 | 107.0161 |  | 29.95006 | 586.1039
|  | 29.95333 | 106.9273 |  | 29.95339 | 586.1039
|  | 29.95667 | 106.9273 |  | 29.95673 | 586.1039
|  | 29.96 | 106.8386 |  | 29.96006 | 586.1039
|  | 29.96333 | 106.8386 |  | 29.96339 | 586.0151
|  | 29.96667 | 106.7499 |  | 29.96673 | 585.9264
|  | 29.97 | 106.6611 |  | 29.97006 | 585.8376
|  | 29.97333 | 106.6611 |  | 29.97339 | 585.6602
|  | 29.97667 | 106.4837 |  | 29.97673 | 585.5714
|  | 29.98 | 106.5724 |  | 29.98006 | 585.5714
|  | 29.98333 | 106.5724 |  | 29.98339 | 585.4827
|  | 29.98667 | 106.4837 |  | 29.98673 | 585.4827
|  | 29.99 | 106.4837 |  | 29.99006 | 585.4827
|  | 29.99333 | 106.3949 |  | 29.99339 | 585.394
|  | 29.99667 | 106.3062 |  | 29.99673 | 585.394
|  | 30 | 106.3062 |  | 30.00006 | 585.2165
|  | 30.00333 | 106.2175 |  | 30.00339 | 585.1278
|  | 30.00667 | 106.1287 |  | 30.00673 | 585.039
|  | 30.01 | 106.04 |  | 30.01006 | 584.8615
|  | 30.01333 | 105.9512 |  | 30.01339 | 584.9503
|  | 30.01667 | 105.9512 |  | 30.01673 | 584.8615
|  | 30.02 | 105.9512 |  | 30.02006 | 584.7728
|  | 30.02333 | 105.9512 |  | 30.02339 | 584.7728
|  | 30.02667 | 105.8625 |  | 30.02673 | 584.6841
|  | 30.03 | 105.7738 |  | 30.03006 | 584.5066
|  | 30.03333 | 105.685 |  | 30.03339 | 584.3291
|  | 30.03667 | 105.685 |  | 30.03673 | 584.1516
|  | 30.04 | 105.685 |  | 30.04006 | 583.9742
|  | 30.04333 | 105.685 |  | 30.04339 | 583.8854
|  | 30.04667 | 105.685 |  | 30.04673 | 583.7967
|  | 30.05 | 105.5963 |  | 30.05006 | 583.708
|  | 30.05333 | 105.5963 |  | 30.05339 | 583.6192
|  | 30.05667 | 105.5963 |  | 30.05673 | 583.5305
|  | 30.06 | 105.5963 |  | 30.06006 | 583.5305
|  | 30.06333 | 105.5963 |  | 30.06339 | 583.5305
|  | 30.06667 | 105.5963 |  | 30.06673 | 583.4418
|  | 30.07 | 105.5963 |  | 30.07006 | 583.4418
|  | 30.07333 | 105.5963 |  | 30.07339 | 583.353
|  | 30.07667 | 105.5076 |  | 30.07673 | 583.2643
|  | 30.08 | 105.4188 |  | 30.08006 | 583.1755
|  | 30.08333 | 105.4188 |  | 30.08339 | 583.0868
|  | 30.08667 | 105.3301 |  | 30.08673 | 582.9981
|  | 30.09 | 105.4188 |  | 30.09006 | 582.9093
|  | 30.09333 | 105.4188 |  | 30.09339 | 582.9093
|  | 30.09667 | 105.4188 |  | 30.09673 | 582.8206
|  | 30.1 | 105.4188 |  | 30.10006 | 582.8206
|  | 30.10333 | 105.3301 |  | 30.10339 | 582.8206
|  | 30.10667 | 105.3301 |  | 30.10673 | 582.8206
|  | 30.11 | 105.2414 |  | 30.11006 | 582.8206
|  | 30.11333 | 105.2414 |  | 30.11339 | 582.8206
|  | 30.11667 | 105.1526 |  | 30.11673 | 582.7319
|  | 30.12 | 105.0639 |  | 30.12006 | 582.5544
|  | 30.12333 | 104.9751 |  | 30.12339 | 582.4657
|  | 30.12667 | 104.8864 |  | 30.12673 | 582.2882
|  | 30.13 | 104.8864 |  | 30.13006 | 582.1994
|  | 30.13333 | 104.8864 |  | 30.13339 | 582.1994
|  | 30.13667 | 104.8864 |  | 30.13673 | 582.1994
|  | 30.14 | 104.8864 |  | 30.14006 | 582.1994
|  | 30.14333 | 104.8864 |  | 30.14339 | 582.1107
|  | 30.14667 | 104.8864 |  | 30.14673 | 582.1107
|  | 30.15 | 104.8864 |  | 30.15006 | 582.022
|  | 30.15333 | 104.8864 |  | 30.15339 | 581.9332
|  | 30.15667 | 104.7977 |  | 30.15673 | 581.9332
|  | 30.16 | 104.7977 |  | 30.16006 | 581.7558
|  | 30.16333 | 104.7089 |  | 30.16339 | 581.667
|  | 30.16667 | 104.6202 |  | 30.16673 | 581.5783
|  | 30.17 | 104.6202 |  | 30.17006 | 581.4896
|  | 30.17333 | 104.5315 |  | 30.17339 | 581.4008
|  | 30.17667 | 104.5315 |  | 30.17673 | 581.3121
|  | 30.18 | 104.5315 |  | 30.18006 | 581.2233
|  | 30.18333 | 104.5315 |  | 30.18339 | 581.1346
|  | 30.18667 | 104.5315 |  | 30.18673 | 581.0459
|  | 30.19 | 104.5315 |  | 30.19006 | 580.9571
|  | 30.19333 | 104.5315 |  | 30.19339 | 580.8684
|  | 30.19667 | 104.4427 |  | 30.19673 | 580.7797
|  | 30.2 | 104.4427 |  | 30.20006 | 580.7797
|  | 30.20333 | 104.354 |  | 30.20339 | 580.6909
|  | 30.20667 | 104.2653 |  | 30.20673 | 580.6909
|  | 30.21 | 104.2653 |  | 30.21006 | 580.5135
|  | 30.21333 | 104.1765 |  | 30.21339 | 580.336
|  | 30.21667 | 104.1765 |  | 30.21673 | 580.336
|  | 30.22 | 104.1765 |  | 30.22006 | 580.1585
|  | 30.22333 | 104.1765 |  | 30.22339 | 580.1585
|  | 30.22667 | 103.999 |  | 30.22673 | 580.0698
|  | 30.23 | 103.999 |  | 30.23006 | 579.8923
|  | 30.23333 | 103.999 |  | 30.23339 | 579.8036
|  | 30.23667 | 103.999 |  | 30.23673 | 579.6261
|  | 30.24 | 104.1765 |  | 30.24006 | 579.6261
|  | 30.24333 | 103.999 |  | 30.24339 | 579.6261
|  | 30.24667 | 103.999 |  | 30.24673 | 579.5374
|  | 30.25 | 103.8216 |  | 30.25006 | 579.5374
|  | 30.25333 | 103.8216 |  | 30.25339 | 579.4486
|  | 30.25667 | 103.7328 |  | 30.25673 | 579.3599
|  | 30.26 | 103.5554 |  | 30.26006 | 579.3599
|  | 30.26333 | 103.4666 |  | 30.26339 | 579.2711
|  | 30.26667 | 103.2892 |  | 30.26673 | 579.1824
|  | 30.27 | 103.3779 |  | 30.27006 | 579.0937
|  | 30.27333 | 103.2892 |  | 30.27339 | 579.0049
|  | 30.27667 | 103.2892 |  | 30.27673 | 579.0049
|  | 30.28 | 103.2004 |  | 30.28006 | 578.9162
|  | 30.28333 | 103.1117 |  | 30.28339 | 578.8275
|  | 30.28667 | 103.1117 |  | 30.28673 | 578.65
|  | 30.29 | 103.1117 |  | 30.29006 | 578.5613
|  | 30.29333 | 103.1117 |  | 30.29339 | 578.4725
|  | 30.29667 | 103.1117 |  | 30.29673 | 578.3838
|  | 30.3 | 103.1117 |  | 30.30006 | 578.3838
|  | 30.30333 | 103.1117 |  | 30.30339 | 578.295
|  | 30.30667 | 103.1117 |  | 30.30673 | 578.295
|  | 30.31 | 103.1117 |  | 30.31006 | 578.2063
|  | 30.31333 | 103.1117 |  | 30.31339 | 578.2063
|  | 30.31667 | 103.1117 |  | 30.31673 | 578.1176
|  | 30.32 | 103.0229 |  | 30.32006 | 578.0288
|  | 30.32333 | 102.9342 |  | 30.32339 | 578.0288
|  | 30.32667 | 102.8455 |  | 30.32673 | 577.8514
|  | 30.33 | 102.7567 |  | 30.33006 | 577.8514
|  | 30.33333 | 102.7567 |  | 30.33339 | 577.7626
|  | 30.33667 | 102.7567 |  | 30.33673 | 577.5852
|  | 30.34 | 102.668 |  | 30.34006 | 577.4964
|  | 30.34333 | 102.5793 |  | 30.34339 | 577.3189
|  | 30.34667 | 102.4905 |  | 30.34673 | 577.2302
|  | 30.35 | 102.4905 |  | 30.35006 | 577.2302
|  | 30.35333 | 102.4905 |  | 30.35339 | 577.2302
|  | 30.35667 | 102.4905 |  | 30.35673 | 577.2302
|  | 30.36 | 102.5793 |  | 30.36006 | 577.2302
|  | 30.36333 | 102.4905 |  | 30.36339 | 577.2302
|  | 30.36667 | 102.4905 |  | 30.36673 | 577.2302
|  | 30.37 | 102.4905 |  | 30.37006 | 577.1415
|  | 30.37333 | 102.4018 |  | 30.37339 | 577.0527
|  | 30.37667 | 102.4018 |  | 30.37673 | 576.8753
|  | 30.38 | 102.4018 |  | 30.38006 | 576.6978
|  | 30.38333 | 102.4018 |  | 30.38339 | 576.6091
|  | 30.38667 | 102.4018 |  | 30.38673 | 576.5203
|  | 30.39 | 102.4018 |  | 30.39006 | 576.3428
|  | 30.39333 | 102.4018 |  | 30.39339 | 576.3428
|  | 30.39667 | 102.4018 |  | 30.39673 | 576.3428
|  | 30.4 | 102.4018 |  | 30.40006 | 576.3428
|  | 30.40333 | 102.4018 |  | 30.40339 | 576.5203
|  | 30.40667 | 102.2243 |  | 30.40673 | 576.3428
|  | 30.41 | 102.2243 |  | 30.41006 | 576.0766
|  | 30.41333 | 102.1356 |  | 30.41339 | 575.8992
|  | 30.41667 | 102.0468 |  | 30.41673 | 575.633
|  | 30.42 | 102.1356 |  | 30.42006 | 575.4555
|  | 30.42333 | 102.0468 |  | 30.42339 | 575.4555
|  | 30.42667 | 102.0468 |  | 30.42673 | 575.3667
|  | 30.43 | 102.0468 |  | 30.43006 | 575.278
|  | 30.43333 | 102.0468 |  | 30.43339 | 575.3667
|  | 30.43667 | 101.9581 |  | 30.43673 | 575.1893
|  | 30.44 | 101.8694 |  | 30.44006 | 575.1005
|  | 30.44333 | 101.7806 |  | 30.44339 | 575.0118
|  | 30.44667 | 101.6919 |  | 30.44673 | 574.8343
|  | 30.45 | 101.6919 |  | 30.45006 | 574.7456
|  | 30.45333 | 101.6032 |  | 30.45339 | 574.6569
|  | 30.45667 | 101.6032 |  | 30.45673 | 574.6569
|  | 30.46 | 101.6032 |  | 30.46006 | 574.6569
|  | 30.46333 | 101.5144 |  | 30.46339 | 574.6569
|  | 30.46667 | 101.5144 |  | 30.46673 | 574.5681
|  | 30.47 | 101.4257 |  | 30.47006 | 574.3906
|  | 30.47333 | 101.337 |  | 30.47339 | 574.3019
|  | 30.47667 | 101.4257 |  | 30.47673 | 574.1244
|  | 30.48 | 101.4257 |  | 30.48006 | 573.947
|  | 30.48333 | 101.4257 |  | 30.48339 | 573.947
|  | 30.48667 | 101.4257 |  | 30.48673 | 573.7695
|  | 30.49 | 101.337 |  | 30.49006 | 573.6808
|  | 30.49333 | 101.2482 |  | 30.49339 | 573.6808
|  | 30.49667 | 101.1595 |  | 30.49673 | 573.5033
|  | 30.5 | 101.1595 |  | 30.50006 | 573.4145
|  | 30.50333 | 101.1595 |  | 30.50339 | 573.4145
|  | 30.50667 | 101.1595 |  | 30.50673 | 573.3258
|  | 30.51 | 101.1595 |  | 30.51006 | 573.3258
|  | 30.51333 | 101.0707 |  | 30.51339 | 573.3258
|  | 30.51667 | 100.982 |  | 30.51673 | 573.2371
|  | 30.52 | 100.982 |  | 30.52006 | 573.1483
|  | 30.52333 | 100.982 |  | 30.52339 | 572.9709
|  | 30.52667 | 100.982 |  | 30.52673 | 572.7934
|  | 30.53 | 100.982 |  | 30.53006 | 572.7047
|  | 30.53333 | 100.982 |  | 30.53339 | 572.6159
|  | 30.53667 | 100.982 |  | 30.53673 | 572.5272
|  | 30.54 | 100.8933 |  | 30.54006 | 572.4384
|  | 30.54333 | 100.8933 |  | 30.54339 | 572.3497
|  | 30.54667 | 100.8933 |  | 30.54673 | 572.261
|  | 30.55 | 100.8933 |  | 30.55006 | 572.261
|  | 30.55333 | 100.982 |  | 30.55339 | 572.261
|  | 30.55667 | 100.982 |  | 30.55673 | 572.1722
|  | 30.56 | 100.8933 |  | 30.56006 | 572.0835
|  | 30.56333 | 100.8045 |  | 30.56339 | 571.9948
|  | 30.56667 | 100.7158 |  | 30.56673 | 571.906
|  | 30.57 | 100.6271 |  | 30.57006 | 571.906
|  | 30.57333 | 100.5383 |  | 30.57339 | 571.906
|  | 30.57667 | 100.5383 |  | 30.57673 | 571.8173
|  | 30.58 | 100.4496 |  | 30.58006 | 571.7286
|  | 30.58333 | 100.4496 |  | 30.58339 | 571.5511
|  | 30.58667 | 100.5383 |  | 30.58673 | 571.3736
|  | 30.59 | 100.4496 |  | 30.59006 | 571.2849
|  | 30.59333 | 100.4496 |  | 30.59339 | 571.1961
|  | 30.59667 | 100.3609 |  | 30.59673 | 571.1961
|  | 30.6 | 100.1834 |  | 30.60006 | 571.1961
|  | 30.60333 | 100.0946 |  | 30.60339 | 571.1961
|  | 30.60667 | 100.0059 |  | 30.60673 | 571.1961
|  | 30.61 | 99.8284 |  | 30.61006 | 571.1074
|  | 30.61333 | 99.7397 |  | 30.61339 | 571.0187
|  | 30.61667 | 99.7397 |  | 30.61673 | 571.0187
|  | 30.62 | 99.7397 |  | 30.62006 | 570.9299
|  | 30.62333 | 99.8284 |  | 30.62339 | 570.8412
|  | 30.62667 | 99.9172 |  | 30.62673 | 570.7525
|  | 30.63 | 99.8284 |  | 30.63006 | 570.6637
|  | 30.63333 | 99.7397 |  | 30.63339 | 570.6637
|  | 30.63667 | 99.651 |  | 30.63673 | 570.6637
|  | 30.64 | 99.5622 |  | 30.64006 | 570.6637
|  | 30.64333 | 99.5622 |  | 30.64339 | 570.575
|  | 30.64667 | 99.5622 |  | 30.64673 | 570.4862
|  | 30.65 | 99.5622 |  | 30.65006 | 570.4862
|  | 30.65333 | 99.5622 |  | 30.65339 | 570.4862
|  | 30.65667 | 99.5622 |  | 30.65673 | 570.3975
|  | 30.66 | 99.5622 |  | 30.66006 | 570.3088
|  | 30.66333 | 99.4735 |  | 30.66339 | 570.1313
|  | 30.66667 | 99.4735 |  | 30.66673 | 569.9538
|  | 30.67 | 99.3848 |  | 30.67006 | 569.8651
|  | 30.67333 | 99.296 |  | 30.67339 | 569.7764
|  | 30.67667 | 99.296 |  | 30.67673 | 569.7764
|  | 30.68 | 99.2073 |  | 30.68006 | 569.6876
|  | 30.68333 | 99.2073 |  | 30.68339 | 569.5989
|  | 30.68667 | 99.2073 |  | 30.68673 | 569.5101
|  | 30.69 | 99.2073 |  | 30.69006 | 569.4214
|  | 30.69333 | 99.2073 |  | 30.69339 | 569.4214
|  | 30.69667 | 99.2073 |  | 30.69673 | 569.4214
|  | 30.7 | 99.1185 |  | 30.70006 | 569.3327
|  | 30.70333 | 99.0298 |  | 30.70339 | 569.2439
|  | 30.70667 | 99.0298 |  | 30.70673 | 569.1552
|  | 30.71 | 99.0298 |  | 30.71006 | 568.9777
|  | 30.71333 | 99.0298 |  | 30.71339 | 568.889
|  | 30.71667 | 99.0298 |  | 30.71673 | 568.8003
|  | 30.72 | 98.9411 |  | 30.72006 | 568.7115
|  | 30.72333 | 98.8523 |  | 30.72339 | 568.6228
|  | 30.72667 | 98.8523 |  | 30.72673 | 568.534
|  | 30.73 | 98.7636 |  | 30.73006 | 568.3566
|  | 30.73333 | 98.7636 |  | 30.73339 | 568.1791
|  | 30.73667 | 98.7636 |  | 30.73673 | 568.0904
|  | 30.74 | 98.6749 |  | 30.74006 | 567.8242
|  | 30.74333 | 98.6749 |  | 30.74339 | 567.6467
|  | 30.74667 | 98.5861 |  | 30.74673 | 567.4692
|  | 30.75 | 98.5861 |  | 30.75006 | 567.2917
|  | 30.75333 | 98.5861 |  | 30.75339 | 567.2917
|  | 30.75667 | 98.5861 |  | 30.75673 | 567.2917
|  | 30.76 | 98.5861 |  | 30.76006 | 567.203
|  | 30.76333 | 98.4087 |  | 30.76339 | 567.1143
|  | 30.76667 | 98.4087 |  | 30.76673 | 567.1143
|  | 30.77 | 98.4087 |  | 30.77006 | 567.0255
|  | 30.77333 | 98.3199 |  | 30.77339 | 567.0255
|  | 30.77667 | 98.3199 |  | 30.77673 | 567.0255
|  | 30.78 | 98.2312 |  | 30.78006 | 566.9368
|  | 30.78333 | 98.1424 |  | 30.78339 | 566.8481
|  | 30.78667 | 98.1424 |  | 30.78673 | 566.7593
|  | 30.79 | 98.1424 |  | 30.79006 | 566.6706
|  | 30.79333 | 98.1424 |  | 30.79339 | 566.4931
|  | 30.79667 | 98.1424 |  | 30.79673 | 566.4931
|  | 30.8 | 98.1424 |  | 30.80006 | 566.4044
|  | 30.80333 | 98.1424 |  | 30.80339 | 566.3156
|  | 30.80667 | 98.1424 |  | 30.80673 | 566.3156
|  | 30.81 | 98.0537 |  | 30.81006 | 566.1382
|  | 30.81333 | 97.965 |  | 30.81339 | 566.0494
|  | 30.81667 | 97.8762 |  | 30.81673 | 565.9607
|  | 30.82 | 97.8762 |  | 30.82006 | 565.872
|  | 30.82333 | 97.8762 |  | 30.82339 | 565.872
|  | 30.82667 | 97.965 |  | 30.82673 | 565.872
|  | 30.83 | 97.8762 |  | 30.83006 | 565.872
|  | 30.83333 | 97.7875 |  | 30.83339 | 565.7832
|  | 30.83667 | 97.7875 |  | 30.83673 | 565.7832
|  | 30.84 | 97.6988 |  | 30.84006 | 565.6945
|  | 30.84333 | 97.6988 |  | 30.8434 | 565.6057
|  | 30.84667 | 97.6988 |  | 30.84673 | 565.6057
|  | 30.85 | 97.61 |  | 30.85006 | 565.4283
|  | 30.85333 | 97.5213 |  | 30.8534 | 565.3395
|  | 30.85667 | 97.5213 |  | 30.85673 | 565.2508
|  | 30.86 | 97.4326 |  | 30.86006 | 565.1621
|  | 30.86333 | 97.4326 |  | 30.8634 | 565.1621
|  | 30.86667 | 97.4326 |  | 30.86673 | 565.1621
|  | 30.87 | 97.4326 |  | 30.87006 | 565.1621
|  | 30.87333 | 97.4326 |  | 30.8734 | 565.0733
|  | 30.87667 | 97.4326 |  | 30.87673 | 564.9846
|  | 30.88 | 97.3438 |  | 30.88006 | 564.8959
|  | 30.88333 | 97.3438 |  | 30.8834 | 564.8071
|  | 30.88667 | 97.2551 |  | 30.88673 | 564.8071
|  | 30.89 | 97.1663 |  | 30.89006 | 564.7184
|  | 30.89333 | 97.1663 |  | 30.8934 | 564.6296
|  | 30.89667 | 97.0776 |  | 30.89673 | 564.5409
|  | 30.9 | 97.0776 |  | 30.90006 | 564.4522
|  | 30.90333 | 97.0776 |  | 30.9034 | 564.4522
|  | 30.90667 | 97.0776 |  | 30.90673 | 564.4522
|  | 30.91 | 97.0776 |  | 30.91006 | 564.4522
|  | 30.91333 | 96.9889 |  | 30.9134 | 564.4522
|  | 30.91667 | 96.9001 |  | 30.91673 | 564.3634
|  | 30.92 | 96.8114 |  | 30.92006 | 564.186
|  | 30.92333 | 96.8114 |  | 30.9234 | 564.0972
|  | 30.92667 | 96.8114 |  | 30.92673 | 563.9198
|  | 30.93 | 96.8114 |  | 30.93006 | 563.831
|  | 30.93333 | 96.8114 |  | 30.9334 | 563.831
|  | 30.93667 | 96.7227 |  | 30.93673 | 563.7423
|  | 30.94 | 96.7227 |  | 30.94006 | 563.7423
|  | 30.94333 | 96.7227 |  | 30.9434 | 563.7423
|  | 30.94667 | 96.7227 |  | 30.94673 | 563.7423
|  | 30.95 | 96.7227 |  | 30.95006 | 563.7423
|  | 30.95333 | 96.7227 |  | 30.9534 | 563.6535
|  | 30.95667 | 96.7227 |  | 30.95673 | 563.5648
|  | 30.96 | 96.7227 |  | 30.96006 | 563.4761
|  | 30.96333 | 96.7227 |  | 30.9634 | 563.3873
|  | 30.96667 | 96.7227 |  | 30.96673 | 563.3873
|  | 30.97 | 96.7227 |  | 30.97006 | 563.2986
|  | 30.97333 | 96.7227 |  | 30.9734 | 563.2099
|  | 30.97667 | 96.7227 |  | 30.97673 | 563.1211
|  | 30.98 | 96.6339 |  | 30.98006 | 562.9437
|  | 30.98333 | 96.5452 |  | 30.9834 | 562.7662
|  | 30.98667 | 96.4565 |  | 30.98673 | 562.6774
|  | 30.99 | 96.3677 |  | 30.99006 | 562.5
|  | 30.99333 | 96.3677 |  | 30.9934 | 562.4112
|  | 30.99667 | 96.279 |  | 30.99673 | 562.4112
|  | 31 | 96.279 |  | 31.00006 | 562.3225
|  | 31.00333 | 96.1902 |  | 31.0034 | 562.3225
|  | 31.00667 | 96.1015 |  | 31.00673 | 562.3225
|  | 31.01 | 96.1015 |  | 31.01006 | 562.3225
|  | 31.01333 | 96.0128 |  | 31.0134 | 562.2338
|  | 31.01667 | 96.0128 |  | 31.01673 | 562.145
|  | 31.02 | 96.0128 |  | 31.02006 | 562.0563
|  | 31.02333 | 95.924 |  | 31.0234 | 561.8788
|  | 31.02667 | 95.924 |  | 31.02673 | 561.7901
|  | 31.03 | 95.924 |  | 31.03006 | 561.7013
|  | 31.03333 | 95.924 |  | 31.0334 | 561.6126
|  | 31.03667 | 96.0128 |  | 31.03673 | 561.6126
|  | 31.04 | 96.0128 |  | 31.04006 | 561.6126
|  | 31.04333 | 95.924 |  | 31.0434 | 561.6126
|  | 31.04667 | 95.8353 |  | 31.04673 | 561.6126
|  | 31.05 | 95.7466 |  | 31.05006 | 561.5239
|  | 31.05333 | 95.6578 |  | 31.0534 | 561.4351
|  | 31.05667 | 95.6578 |  | 31.05673 | 561.3464
|  | 31.06 | 95.6578 |  | 31.06006 | 561.1689
|  | 31.06333 | 95.6578 |  | 31.0634 | 561.0802
|  | 31.06667 | 95.4804 |  | 31.06673 | 560.9915
|  | 31.07 | 95.4804 |  | 31.07006 | 560.9027
|  | 31.07333 | 95.3029 |  | 31.0734 | 560.9027
|  | 31.07667 | 95.3029 |  | 31.07673 | 560.9027
|  | 31.08 | 95.4804 |  | 31.08006 | 560.9027
|  | 31.08333 | 95.3029 |  | 31.0834 | 560.814
|  | 31.08667 | 95.3029 |  | 31.08673 | 560.7252
|  | 31.09 | 95.1254 |  | 31.09006 | 560.6365
|  | 31.09333 | 94.9479 |  | 31.0934 | 560.5478
|  | 31.09667 | 94.9479 |  | 31.09673 | 560.5478
|  | 31.1 | 94.8592 |  | 31.10006 | 560.459
|  | 31.10333 | 94.8592 |  | 31.1034 | 560.3703
|  | 31.10667 | 94.7705 |  | 31.10673 | 560.2816
|  | 31.11 | 94.593 |  | 31.11006 | 560.1928
|  | 31.11333 | 94.593 |  | 31.1134 | 560.1928
|  | 31.11667 | 94.5043 |  | 31.11673 | 560.1041
|  | 31.12 | 94.5043 |  | 31.12006 | 560.1041
|  | 31.12333 | 94.593 |  | 31.1234 | 560.1041
|  | 31.12667 | 94.5043 |  | 31.12673 | 560.0154
|  | 31.13 | 94.4155 |  | 31.13006 | 560.0154
|  | 31.13333 | 94.4155 |  | 31.1334 | 559.8379
|  | 31.13667 | 94.3268 |  | 31.13673 | 559.6604
|  | 31.14 | 94.3268 |  | 31.14006 | 559.5717
|  | 31.14333 | 94.3268 |  | 31.1434 | 559.4829
|  | 31.14667 | 94.238 |  | 31.14673 | 559.4829
|  | 31.15 | 94.238 |  | 31.15006 | 559.4829
|  | 31.15333 | 94.238 |  | 31.1534 | 559.4829
|  | 31.15667 | 94.238 |  | 31.15673 | 559.4829
|  | 31.16 | 94.238 |  | 31.16006 | 559.4829
|  | 31.16333 | 94.238 |  | 31.1634 | 559.4829
|  | 31.16667 | 94.238 |  | 31.16673 | 559.3055
|  | 31.17 | 94.1493 |  | 31.17006 | 559.128
|  | 31.17333 | 94.1493 |  | 31.1734 | 558.9505
|  | 31.17667 | 94.1493 |  | 31.17673 | 558.6843
|  | 31.18 | 94.1493 |  | 31.18006 | 558.5956
|  | 31.18333 | 94.1493 |  | 31.1834 | 558.5068
|  | 31.18667 | 94.1493 |  | 31.18673 | 558.4181
|  | 31.19 | 94.1493 |  | 31.19006 | 558.4181
|  | 31.19333 | 94.0606 |  | 31.1934 | 558.4181
|  | 31.19667 | 94.1493 |  | 31.19673 | 558.4181
|  | 31.2 | 94.0606 |  | 31.20006 | 558.4181
|  | 31.20333 | 93.9718 |  | 31.2034 | 558.4181
|  | 31.20667 | 93.9718 |  | 31.20673 | 558.3294
|  | 31.21 | 93.8831 |  | 31.21006 | 558.2406
|  | 31.21333 | 93.8831 |  | 31.2134 | 558.0632
|  | 31.21667 | 93.8831 |  | 31.21673 | 557.8857
|  | 31.22 | 93.8831 |  | 31.22006 | 557.7969
|  | 31.22333 | 93.7944 |  | 31.2234 | 557.7082
|  | 31.22667 | 93.7944 |  | 31.22673 | 557.6195
|  | 31.23 | 93.7056 |  | 31.23006 | 557.5307
|  | 31.23333 | 93.6169 |  | 31.2334 | 557.442
|  | 31.23667 | 93.6169 |  | 31.23673 | 557.442
|  | 31.24 | 93.5282 |  | 31.24006 | 557.442
|  | 31.24333 | 93.5282 |  | 31.2434 | 557.3533
|  | 31.24667 | 93.5282 |  | 31.24673 | 557.2645
|  | 31.25 | 93.5282 |  | 31.25006 | 557.0871
|  | 31.25333 | 93.5282 |  | 31.2534 | 556.9983
|  | 31.25667 | 93.5282 |  | 31.25673 | 556.9983
|  | 31.26 | 93.5282 |  | 31.26006 | 556.9096
|  | 31.26333 | 93.5282 |  | 31.2634 | 556.9096
|  | 31.26667 | 93.5282 |  | 31.26673 | 556.7321
|  | 31.27 | 93.5282 |  | 31.27006 | 556.5546
|  | 31.27333 | 93.5282 |  | 31.2734 | 556.5546
|  | 31.27667 | 93.5282 |  | 31.27673 | 556.4659
|  | 31.28 | 93.5282 |  | 31.28006 | 556.4659
|  | 31.28333 | 93.3507 |  | 31.2834 | 556.4659
|  | 31.28667 | 93.2619 |  | 31.28673 | 556.2884
|  | 31.29 | 93.0845 |  | 31.29006 | 556.111
|  | 31.29333 | 92.9957 |  | 31.2934 | 556.0222
|  | 31.29667 | 93.0845 |  | 31.29673 | 555.8447
|  | 31.3 | 92.9957 |  | 31.30006 | 555.756
|  | 31.30333 | 93.0845 |  | 31.3034 | 555.6673
|  | 31.30667 | 92.9957 |  | 31.30673 | 555.5785
|  | 31.31 | 92.907 |  | 31.31006 | 555.5785
|  | 31.31333 | 92.907 |  | 31.3134 | 555.5785
|  | 31.31667 | 92.8183 |  | 31.31673 | 555.5785
|  | 31.32 | 92.8183 |  | 31.32006 | 555.5785
|  | 31.32333 | 92.7295 |  | 31.3234 | 555.4898
|  | 31.32667 | 92.7295 |  | 31.32673 | 555.4898
|  | 31.33 | 92.7295 |  | 31.33006 | 555.4011
|  | 31.33333 | 92.7295 |  | 31.3334 | 555.3123
|  | 31.33667 | 92.7295 |  | 31.33673 | 555.3123
|  | 31.34 | 92.6408 |  | 31.34006 | 555.1349
|  | 31.34333 | 92.5521 |  | 31.3434 | 555.0461
|  | 31.34667 | 92.5521 |  | 31.34673 | 554.8686
|  | 31.35 | 92.5521 |  | 31.35006 | 554.7799
|  | 31.35333 | 92.5521 |  | 31.3534 | 554.7799
|  | 31.35667 | 92.5521 |  | 31.35673 | 554.6912
|  | 31.36 | 92.4633 |  | 31.36006 | 554.6912
|  | 31.36333 | 92.4633 |  | 31.3634 | 554.6912
|  | 31.36667 | 92.4633 |  | 31.36673 | 554.6024
|  | 31.37 | 92.3746 |  | 31.37006 | 554.6024
|  | 31.37333 | 92.3746 |  | 31.3734 | 554.5137
|  | 31.37667 | 92.3746 |  | 31.37673 | 554.3362
|  | 31.38 | 92.2858 |  | 31.38006 | 554.2475
|  | 31.38333 | 92.2858 |  | 31.3834 | 554.1588
|  | 31.38667 | 92.1971 |  | 31.38673 | 554.07
|  | 31.39 | 92.1084 |  | 31.39006 | 554.07
|  | 31.39333 | 92.1084 |  | 31.3934 | 553.9813
|  | 31.39667 | 92.1084 |  | 31.39673 | 553.8925
|  | 31.4 | 92.1084 |  | 31.40006 | 553.8925
|  | 31.40333 | 92.1084 |  | 31.4034 | 553.7151
|  | 31.40667 | 92.1084 |  | 31.40673 | 553.6263
|  | 31.41 | 92.1084 |  | 31.41006 | 553.5376
|  | 31.41333 | 92.1084 |  | 31.4134 | 553.4489
|  | 31.41667 | 92.1084 |  | 31.41673 | 553.4489
|  | 31.42 | 92.1084 |  | 31.42006 | 553.4489
|  | 31.42333 | 92.0196 |  | 31.4234 | 553.4489
|  | 31.42667 | 92.0196 |  | 31.42673 | 553.4489
|  | 31.43 | 91.9309 |  | 31.43006 | 553.4489
|  | 31.43333 | 91.8422 |  | 31.4334 | 553.4489
|  | 31.43667 | 91.8422 |  | 31.43673 | 553.4489
|  | 31.44 | 91.7534 |  | 31.44006 | 553.3601
|  | 31.44333 | 91.7534 |  | 31.4434 | 553.2714
|  | 31.44667 | 91.6647 |  | 31.44673 | 553.1827
|  | 31.45 | 91.576 |  | 31.45006 | 553.0052
|  | 31.45333 | 91.4872 |  | 31.4534 | 552.9164
|  | 31.45667 | 91.3985 |  | 31.45673 | 552.8277
|  | 31.46 | 91.3985 |  | 31.46006 | 552.739
|  | 31.46333 | 91.3985 |  | 31.4634 | 552.6502
|  | 31.46667 | 91.3985 |  | 31.46673 | 552.6502
|  | 31.47 | 91.3985 |  | 31.47006 | 552.6502
|  | 31.47333 | 91.3985 |  | 31.4734 | 552.6502
|  | 31.47667 | 91.3985 |  | 31.47673 | 552.739
|  | 31.48 | 91.3985 |  | 31.48006 | 552.6502
|  | 31.48333 | 91.3985 |  | 31.4834 | 552.5615
|  | 31.48667 | 91.3985 |  | 31.48673 | 552.384
|  | 31.49 | 91.3985 |  | 31.49006 | 552.2065
|  | 31.49333 | 91.3985 |  | 31.4934 | 552.2065
|  | 31.49667 | 91.3985 |  | 31.49673 | 552.1178
|  | 31.5 | 91.3985 |  | 31.50006 | 552.0291
|  | 31.50333 | 91.3985 |  | 31.5034 | 552.0291
|  | 31.50667 | 91.3985 |  | 31.50673 | 551.8516
|  | 31.51 | 91.3985 |  | 31.51006 | 551.7629
|  | 31.51333 | 91.3985 |  | 31.5134 | 551.7629
|  | 31.51667 | 91.3985 |  | 31.51673 | 551.5854
|  | 31.52 | 91.3097 |  | 31.52006 | 551.4967
|  | 31.52333 | 91.3097 |  | 31.5234 | 551.4967
|  | 31.52667 | 91.221 |  | 31.52673 | 551.4079
|  | 31.53 | 91.0435 |  | 31.53006 | 551.4079
|  | 31.53333 | 91.0435 |  | 31.5334 | 551.4079
|  | 31.53667 | 90.8661 |  | 31.53673 | 551.3192
|  | 31.54 | 90.8661 |  | 31.54006 | 551.2304
|  | 31.54333 | 90.8661 |  | 31.5434 | 551.1417
|  | 31.54667 | 90.8661 |  | 31.54673 | 550.8755
|  | 31.55 | 90.9548 |  | 31.55006 | 550.7868
|  | 31.55333 | 90.8661 |  | 31.5534 | 550.5206
|  | 31.55667 | 90.8661 |  | 31.55673 | 550.3431
|  | 31.56 | 90.7773 |  | 31.56006 | 550.3431
|  | 31.56333 | 90.6886 |  | 31.5634 | 550.0769
|  | 31.56667 | 90.6886 |  | 31.56673 | 550.0769
|  | 31.57 | 90.6886 |  | 31.57006 | 549.9881
|  | 31.57333 | 90.6886 |  | 31.5734 | 549.8107
|  | 31.57667 | 90.6886 |  | 31.57673 | 549.7219
|  | 31.58 | 90.6886 |  | 31.58006 | 549.6332
|  | 31.58333 | 90.6886 |  | 31.5834 | 549.5445
|  | 31.58667 | 90.6886 |  | 31.58673 | 549.5445
|  | 31.59 | 90.5999 |  | 31.59006 | 549.5445
|  | 31.59333 | 90.5999 |  | 31.5934 | 549.5445
|  | 31.59667 | 90.5999 |  | 31.59673 | 549.5445
|  | 31.6 | 90.5999 |  | 31.60006 | 549.5445
|  | 31.60333 | 90.5999 |  | 31.6034 | 549.367
|  | 31.60667 | 90.5111 |  | 31.60673 | 549.367
|  | 31.61 | 90.4224 |  | 31.61006 | 549.2782
|  | 31.61333 | 90.3336 |  | 31.6134 | 549.1895
|  | 31.61667 | 90.3336 |  | 31.61673 | 549.1895
|  | 31.62 | 90.2449 |  | 31.62006 | 549.012
|  | 31.62333 | 90.1562 |  | 31.6234 | 548.9233
|  | 31.62667 | 90.0674 |  | 31.62673 | 548.8346
|  | 31.63 | 89.9787 |  | 31.63006 | 548.8346
|  | 31.63333 | 89.9787 |  | 31.6334 | 548.8346
|  | 31.63667 | 89.9787 |  | 31.63673 | 548.8346
|  | 31.64 | 89.9787 |  | 31.64006 | 548.8346
|  | 31.64333 | 89.9787 |  | 31.6434 | 548.8346
|  | 31.64667 | 89.9787 |  | 31.64673 | 548.7458
|  | 31.65 | 89.9787 |  | 31.65006 | 548.6571
|  | 31.65333 | 89.9787 |  | 31.6534 | 548.5684
|  | 31.65667 | 89.9787 |  | 31.65673 | 548.3909
|  | 31.66 | 89.89 |  | 31.66006 | 548.3021
|  | 31.66333 | 89.89 |  | 31.6634 | 548.2134
|  | 31.66667 | 89.8012 |  | 31.66673 | 548.1247
|  | 31.67 | 89.7125 |  | 31.67006 | 548.2134
|  | 31.67333 | 89.7125 |  | 31.6734 | 548.2134
|  | 31.67667 | 89.6238 |  | 31.67673 | 548.2134
|  | 31.68 | 89.6238 |  | 31.68006 | 548.2134
|  | 31.68333 | 89.6238 |  | 31.6834 | 548.0359
|  | 31.68667 | 89.535 |  | 31.68673 | 548.0359
|  | 31.69 | 89.4463 |  | 31.69006 | 547.9472
|  | 31.69333 | 89.3575 |  | 31.6934 | 547.8585
|  | 31.69667 | 89.3575 |  | 31.69673 | 547.7697
|  | 31.7 | 89.3575 |  | 31.70006 | 547.5923
|  | 31.70333 | 89.4463 |  | 31.7034 | 547.5035
|  | 31.70667 | 89.4463 |  | 31.70673 | 547.4148
|  | 31.71 | 89.3575 |  | 31.71006 | 547.4148
|  | 31.71333 | 89.3575 |  | 31.7134 | 547.4148
|  | 31.71667 | 89.2688 |  | 31.71673 | 547.4148
|  | 31.72 | 89.3575 |  | 31.72006 | 547.4148
|  | 31.72333 | 89.3575 |  | 31.7234 | 547.4148
|  | 31.72667 | 89.3575 |  | 31.72673 | 547.326
|  | 31.73 | 89.3575 |  | 31.73006 | 547.326
|  | 31.73333 | 89.1801 |  | 31.7334 | 547.2373
|  | 31.73667 | 89.1801 |  | 31.73673 | 547.2373
|  | 31.74 | 89.0913 |  | 31.74006 | 547.2373
|  | 31.74333 | 89.0913 |  | 31.7434 | 547.1486
|  | 31.74667 | 89.1801 |  | 31.74673 | 547.0598
|  | 31.75 | 89.0913 |  | 31.75006 | 546.9711
|  | 31.75333 | 89.1801 |  | 31.7534 | 546.8824
|  | 31.75667 | 89.0913 |  | 31.75673 | 546.7936
|  | 31.76 | 89.0026 |  | 31.76006 | 546.7936
|  | 31.76333 | 89.0026 |  | 31.7634 | 546.7049
|  | 31.76667 | 88.8251 |  | 31.76673 | 546.7049
|  | 31.77 | 88.8251 |  | 31.77006 | 546.7049
|  | 31.77333 | 88.8251 |  | 31.7734 | 546.7049
|  | 31.77667 | 88.7364 |  | 31.77673 | 546.7049
|  | 31.78 | 88.7364 |  | 31.78006 | 546.7049
|  | 31.78333 | 88.6477 |  | 31.7834 | 546.7049
|  | 31.78667 | 88.4702 |  | 31.78673 | 546.6162
|  | 31.79 | 88.3814 |  | 31.79006 | 546.6162
|  | 31.79333 | 88.2927 |  | 31.7934 | 546.4387
|  | 31.79667 | 88.2927 |  | 31.79673 | 546.2612
|  | 31.8 | 88.2927 |  | 31.80006 | 546.1725
|  | 31.80333 | 88.2927 |  | 31.8034 | 545.995
|  | 31.80667 | 88.204 |  | 31.80673 | 545.9063
|  | 31.81 | 88.0265 |  | 31.81006 | 545.8175
|  | 31.81333 | 88.0265 |  | 31.8134 | 545.7288
|  | 31.81667 | 88.0265 |  | 31.81673 | 545.6401
|  | 31.82 | 88.0265 |  | 31.82006 | 545.6401
|  | 31.82333 | 88.1152 |  | 31.8234 | 545.6401
|  | 31.82667 | 88.0265 |  | 31.82673 | 545.5513
|  | 31.83 | 88.0265 |  | 31.83006 | 545.4626
|  | 31.83333 | 88.1152 |  | 31.8334 | 545.3738
|  | 31.83667 | 88.0265 |  | 31.83673 | 545.2851
|  | 31.84 | 88.0265 |  | 31.84006 | 545.2851
|  | 31.84333 | 87.9378 |  | 31.8434 | 545.2851
|  | 31.84667 | 87.849 |  | 31.84673 | 545.2851
|  | 31.85 | 87.849 |  | 31.85006 | 545.2851
|  | 31.85333 | 87.849 |  | 31.8534 | 545.1964
|  | 31.85667 | 87.849 |  | 31.85673 | 545.1964
|  | 31.86 | 87.849 |  | 31.86006 | 545.1076
|  | 31.86333 | 87.849 |  | 31.8634 | 544.9302
|  | 31.86667 | 87.849 |  | 31.86673 | 544.8414
|  | 31.87 | 87.849 |  | 31.87006 | 544.5752
|  | 31.87333 | 87.849 |  | 31.8734 | 544.3977
|  | 31.87667 | 87.849 |  | 31.87673 | 544.309
|  | 31.88 | 87.849 |  | 31.88006 | 544.1315
|  | 31.88333 | 87.7603 |  | 31.8834 | 544.1315
|  | 31.88667 | 87.7603 |  | 31.88673 | 544.1315
|  | 31.89 | 87.6716 |  | 31.89006 | 544.1315
|  | 31.89333 | 87.5828 |  | 31.8934 | 544.1315
|  | 31.89667 | 87.6716 |  | 31.89673 | 544.0428
|  | 31.9 | 87.6716 |  | 31.90006 | 543.9541
|  | 31.90333 | 87.6716 |  | 31.9034 | 543.8653
|  | 31.90667 | 87.6716 |  | 31.90673 | 543.8653
|  | 31.91 | 87.4941 |  | 31.91006 | 543.8653
|  | 31.91333 | 87.4053 |  | 31.9134 | 543.8653
|  | 31.91667 | 87.4053 |  | 31.91673 | 543.7766
|  | 31.92 | 87.3166 |  | 31.92006 | 543.6879
|  | 31.92333 | 87.3166 |  | 31.9234 | 543.5104
|  | 31.92667 | 87.3166 |  | 31.92673 | 543.4216
|  | 31.93 | 87.2279 |  | 31.93006 | 543.4216
|  | 31.93333 | 87.2279 |  | 31.9334 | 543.3329
|  | 31.93667 | 87.2279 |  | 31.93673 | 543.3329
|  | 31.94 | 87.1391 |  | 31.94006 | 543.2442
|  | 31.94333 | 87.1391 |  | 31.9434 | 543.1554
|  | 31.94667 | 87.1391 |  | 31.94673 | 543.1554
|  | 31.95 | 87.1391 |  | 31.95006 | 543.0667
|  | 31.95333 | 86.9617 |  | 31.9534 | 542.978
|  | 31.95667 | 86.7842 |  | 31.95673 | 542.8892
|  | 31.96 | 86.7842 |  | 31.96006 | 542.8005
|  | 31.96333 | 86.6067 |  | 31.9634 | 542.8005
|  | 31.96667 | 86.6067 |  | 31.96673 | 542.8005
|  | 31.97 | 86.6067 |  | 31.97006 | 542.8005
|  | 31.97333 | 86.6067 |  | 31.9734 | 542.623
|  | 31.97667 | 86.6067 |  | 31.97673 | 542.4455
|  | 31.98 | 86.6067 |  | 31.98006 | 542.2681
|  | 31.98333 | 86.6067 |  | 31.9834 | 542.0906
|  | 31.98667 | 86.4292 |  | 31.98673 | 542.0906
|  | 31.99 | 86.4292 |  | 31.99006 | 542.0019
|  | 31.99333 | 86.3405 |  | 31.9934 | 541.9131
|  | 31.99667 | 86.2518 |  | 31.99673 | 541.8244
|  | 32 | 86.2518 |  | 32.00006 | 541.6469
|  | 32.00333 | 86.2518 |  | 32.0034 | 541.5582
|  | 32.00667 | 86.2518 |  | 32.00673 | 541.4694
|  | 32.01 | 86.2518 |  | 32.01006 | 541.3807
|  | 32.01333 | 86.163 |  | 32.0134 | 541.3807
|  | 32.01667 | 86.0743 |  | 32.01673 | 541.3807
|  | 32.02 | 86.0743 |  | 32.02006 | 541.3807
|  | 32.02333 | 86.163 |  | 32.0234 | 541.292
|  | 32.02667 | 86.163 |  | 32.02673 | 541.2032
|  | 32.03 | 86.163 |  | 32.03006 | 541.1145
|  | 32.03333 | 86.163 |  | 32.0334 | 540.937
|  | 32.03667 | 86.0743 |  | 32.03673 | 540.8483
|  | 32.04 | 86.0743 |  | 32.04006 | 540.7596
|  | 32.04333 | 86.0743 |  | 32.0434 | 540.6708
|  | 32.04667 | 85.9856 |  | 32.04673 | 540.6708
|  | 32.05 | 85.9856 |  | 32.05006 | 540.6708
|  | 32.05333 | 85.9856 |  | 32.0534 | 540.6708
|  | 32.05667 | 85.9856 |  | 32.05673 | 540.6708
|  | 32.06 | 86.0743 |  | 32.06006 | 540.6708
|  | 32.06333 | 86.0743 |  | 32.0634 | 540.6708
|  | 32.06667 | 85.9856 |  | 32.06673 | 540.6708
|  | 32.07 | 85.8968 |  | 32.07006 | 540.6708
|  | 32.07333 | 85.8081 |  | 32.0734 | 540.6708
|  | 32.07667 | 85.7194 |  | 32.07673 | 540.5821
|  | 32.08 | 85.7194 |  | 32.08006 | 540.4933
|  | 32.08333 | 85.6306 |  | 32.0834 | 540.3159
|  | 32.08667 | 85.5419 |  | 32.08673 | 540.2271
|  | 32.09 | 85.4531 |  | 32.09006 | 540.1384
|  | 32.09333 | 85.3644 |  | 32.0934 | 540.0497
|  | 32.09667 | 85.3644 |  | 32.09673 | 539.9609
|  | 32.1 | 85.3644 |  | 32.10006 | 539.8722
|  | 32.10333 | 85.3644 |  | 32.1034 | 539.8722
|  | 32.10667 | 85.3644 |  | 32.10673 | 539.8722
|  | 32.11 | 85.3644 |  | 32.11006 | 539.8722
|  | 32.11333 | 85.3644 |  | 32.1134 | 539.7835
|  | 32.11667 | 85.3644 |  | 32.11673 | 539.6947
|  | 32.12 | 85.3644 |  | 32.12006 | 539.5172
|  | 32.12333 | 85.3644 |  | 32.1234 | 539.4285
|  | 32.12667 | 85.3644 |  | 32.12673 | 539.3398
|  | 32.13 | 85.3644 |  | 32.13006 | 539.251
|  | 32.13333 | 85.3644 |  | 32.1334 | 539.251
|  | 32.13667 | 85.3644 |  | 32.13673 | 539.251
|  | 32.14 | 85.3644 |  | 32.14006 | 539.1623
|  | 32.14333 | 85.3644 |  | 32.1434 | 539.0736
|  | 32.14667 | 85.3644 |  | 32.14673 | 538.9848
|  | 32.15 | 85.3644 |  | 32.15006 | 538.8961
|  | 32.15333 | 85.3644 |  | 32.1534 | 538.8961
|  | 32.15667 | 85.2757 |  | 32.15673 | 538.8074
|  | 32.16 | 85.2757 |  | 32.16006 | 538.7186
|  | 32.16333 | 85.2757 |  | 32.1634 | 538.6299
|  | 32.16667 | 85.1869 |  | 32.16673 | 538.5411
|  | 32.17 | 85.2757 |  | 32.17006 | 538.5411
|  | 32.17333 | 85.1869 |  | 32.1734 | 538.4524
|  | 32.17667 | 85.0982 |  | 32.17673 | 538.4524
|  | 32.18 | 85.0095 |  | 32.18006 | 538.3637
|  | 32.18333 | 85.0095 |  | 32.1834 | 538.2749
|  | 32.18667 | 85.0095 |  | 32.18673 | 538.2749
|  | 32.19 | 85.0982 |  | 32.19006 | 538.0975
|  | 32.19333 | 85.1869 |  | 32.1934 | 538.0975
|  | 32.19667 | 85.0982 |  | 32.19673 | 538.0087
|  | 32.2 | 85.0982 |  | 32.20006 | 537.92
|  | 32.20333 | 85.0095 |  | 32.2034 | 537.92
|  | 32.20667 | 85.0095 |  | 32.20673 | 537.8313
|  | 32.21 | 84.9207 |  | 32.21006 | 537.8313
|  | 32.21333 | 84.9207 |  | 32.2134 | 537.8313
|  | 32.21667 | 84.832 |  | 32.21673 | 537.7425
|  | 32.22 | 84.832 |  | 32.22006 | 537.7425
|  | 32.22333 | 84.9207 |  | 32.2234 | 537.6538
|  | 32.22667 | 84.9207 |  | 32.22673 | 537.565
|  | 32.23 | 85.0095 |  | 32.23006 | 537.565
|  | 32.23333 | 84.9207 |  | 32.2334 | 537.3876
|  | 32.23667 | 84.832 |  | 32.23673 | 537.2988
|  | 32.24 | 84.7433 |  | 32.24006 | 537.2101
|  | 32.24333 | 84.6545 |  | 32.2434 | 537.1214
|  | 32.24667 | 84.6545 |  | 32.24673 | 537.1214
|  | 32.25 | 84.6545 |  | 32.25006 | 537.0326
|  | 32.25333 | 84.6545 |  | 32.2534 | 537.0326
|  | 32.25667 | 84.6545 |  | 32.25673 | 536.9439
|  | 32.26 | 84.6545 |  | 32.26006 | 536.8552
|  | 32.26333 | 84.6545 |  | 32.2634 | 536.8552
|  | 32.26667 | 84.6545 |  | 32.26673 | 536.6777
|  | 32.27 | 84.6545 |  | 32.27006 | 536.6777
|  | 32.27333 | 84.6545 |  | 32.2734 | 536.5889
|  | 32.27667 | 84.6545 |  | 32.27673 | 536.5889
|  | 32.28 | 84.6545 |  | 32.28006 | 536.5889
|  | 32.28333 | 84.5658 |  | 32.2834 | 536.5002
|  | 32.28667 | 84.5658 |  | 32.28673 | 536.5002
|  | 32.29 | 84.5658 |  | 32.29006 | 536.4115
|  | 32.29333 | 84.5658 |  | 32.2934 | 536.3227
|  | 32.29667 | 84.6545 |  | 32.29673 | 536.3227
|  | 32.3 | 84.5658 |  | 32.30006 | 536.3227
|  | 32.30333 | 84.477 |  | 32.3034 | 536.234
|  | 32.30667 | 84.3883 |  | 32.30673 | 536.234
|  | 32.31 | 84.3883 |  | 32.31006 | 536.0565
|  | 32.31333 | 84.3883 |  | 32.3134 | 535.9678
|  | 32.31667 | 84.2996 |  | 32.31673 | 535.8791
|  | 32.32 | 84.2996 |  | 32.32006 | 535.7903
|  | 32.32333 | 84.1221 |  | 32.3234 | 535.7903
|  | 32.32667 | 84.0334 |  | 32.32673 | 535.7016
|  | 32.33 | 84.0334 |  | 32.33006 | 535.7016
|  | 32.33333 | 83.9446 |  | 32.3334 | 535.7016
|  | 32.33667 | 83.9446 |  | 32.33673 | 535.7016
|  | 32.34 | 83.9446 |  | 32.34006 | 535.7016
|  | 32.34333 | 83.9446 |  | 32.3434 | 535.7016
|  | 32.34667 | 83.9446 |  | 32.34673 | 535.6128
|  | 32.35 | 83.9446 |  | 32.35006 | 535.5241
|  | 32.35333 | 83.9446 |  | 32.3534 | 535.5241
|  | 32.35667 | 83.9446 |  | 32.35673 | 535.4354
|  | 32.36 | 83.9446 |  | 32.36006 | 535.4354
|  | 32.36333 | 83.9446 |  | 32.3634 | 535.4354
|  | 32.36667 | 83.9446 |  | 32.36673 | 535.2579
|  | 32.37 | 83.8559 |  | 32.37006 | 535.1692
|  | 32.37333 | 83.8559 |  | 32.3734 | 535.0804
|  | 32.37667 | 83.8559 |  | 32.37673 | 534.9917
|  | 32.38 | 83.7672 |  | 32.38006 | 534.9917
|  | 32.38333 | 83.7672 |  | 32.3834 | 534.9917
|  | 32.38667 | 83.6784 |  | 32.38673 | 534.9917
|  | 32.39 | 83.5897 |  | 32.39006 | 534.9917
|  | 32.39333 | 83.6784 |  | 32.3934 | 534.9917
|  | 32.39667 | 83.5897 |  | 32.39673 | 534.9917
|  | 32.4 | 83.5897 |  | 32.40006 | 534.903
|  | 32.40333 | 83.5897 |  | 32.4034 | 534.8142
|  | 32.40667 | 83.5009 |  | 32.40673 | 534.6367
|  | 32.41 | 83.5897 |  | 32.41006 | 534.4593
|  | 32.41333 | 83.5897 |  | 32.4134 | 534.3705
|  | 32.41667 | 83.5009 |  | 32.41673 | 534.3705
|  | 32.42 | 83.4122 |  | 32.42006 | 534.3705
|  | 32.42333 | 83.4122 |  | 32.4234 | 534.1931
|  | 32.42667 | 83.3235 |  | 32.42673 | 534.0156
|  | 32.43 | 83.4122 |  | 32.43006 | 533.7494
|  | 32.43333 | 83.4122 |  | 32.4334 | 533.7494
|  | 32.43667 | 83.3235 |  | 32.43673 | 533.7494
|  | 32.44 | 83.3235 |  | 32.44006 | 533.7494
|  | 32.44333 | 83.2347 |  | 32.4434 | 533.7494
|  | 32.44667 | 83.2347 |  | 32.44673 | 533.5719
|  | 32.45 | 83.2347 |  | 32.45006 | 533.4832
|  | 32.45333 | 83.2347 |  | 32.4534 | 533.3944
|  | 32.45667 | 83.2347 |  | 32.45673 | 533.3057
|  | 32.46 | 83.146 |  | 32.46006 | 533.217
|  | 32.46333 | 82.9685 |  | 32.4634 | 533.217
|  | 32.46667 | 82.9685 |  | 32.46673 | 533.1282
|  | 32.47 | 82.8798 |  | 32.47006 | 533.1282
|  | 32.47333 | 82.8798 |  | 32.4734 | 533.1282
|  | 32.47667 | 83.0573 |  | 32.47673 | 533.1282
|  | 32.48 | 82.9685 |  | 32.48006 | 533.1282
|  | 32.48333 | 82.9685 |  | 32.4834 | 532.9508
|  | 32.48667 | 82.9685 |  | 32.48673 | 532.7733
|  | 32.49 | 82.9685 |  | 32.49006 | 532.5958
|  | 32.49333 | 82.8798 |  | 32.4934 | 532.5071
|  | 32.49667 | 82.8798 |  | 32.49673 | 532.4183
|  | 32.5 | 82.7911 |  | 32.50006 | 532.3296
|  | 32.50333 | 82.6136 |  | 32.5034 | 532.2409
|  | 32.50667 | 82.6136 |  | 32.50673 | 532.0634
|  | 32.51 | 82.5248 |  | 32.51007 | 532.0634
|  | 32.51333 | 82.5248 |  | 32.5134 | 532.0634
|  | 32.51667 | 82.4361 |  | 32.51673 | 531.9747
|  | 32.52 | 82.4361 |  | 32.52007 | 531.9747
|  | 32.52333 | 82.3474 |  | 32.5234 | 531.8859
|  | 32.52667 | 82.2586 |  | 32.52673 | 531.7972
|  | 32.53 | 82.2586 |  | 32.53007 | 531.7972
|  | 32.53333 | 82.1699 |  | 32.5334 | 531.7972
|  | 32.53667 | 82.0812 |  | 32.53673 | 531.7084
|  | 32.54 | 82.0812 |  | 32.54007 | 531.7084
|  | 32.54333 | 82.1699 |  | 32.5434 | 531.7084
|  | 32.54667 | 82.1699 |  | 32.54673 | 531.6197
|  | 32.55 | 82.1699 |  | 32.55007 | 531.6197
|  | 32.55333 | 82.1699 |  | 32.5534 | 531.531
|  | 32.55667 | 81.9924 |  | 32.55673 | 531.3535
|  | 32.56 | 81.9924 |  | 32.56007 | 531.2648
|  | 32.56333 | 82.0812 |  | 32.5634 | 531.176
|  | 32.56667 | 81.9924 |  | 32.56673 | 530.9986
|  | 32.57 | 81.9924 |  | 32.57007 | 530.9986
|  | 32.57333 | 81.9037 |  | 32.5734 | 530.9098
|  | 32.57667 | 81.815 |  | 32.57673 | 530.8211
|  | 32.58 | 81.815 |  | 32.58007 | 530.8211
|  | 32.58333 | 81.815 |  | 32.5834 | 530.7323
|  | 32.58667 | 81.815 |  | 32.58673 | 530.6436
|  | 32.59 | 81.815 |  | 32.59007 | 530.5549
|  | 32.59333 | 81.815 |  | 32.5934 | 530.4661
|  | 32.59667 | 81.815 |  | 32.59673 | 530.3774
|  | 32.6 | 81.815 |  | 32.60007 | 530.3774
|  | 32.60333 | 81.815 |  | 32.6034 | 530.3774
|  | 32.60667 | 81.815 |  | 32.60673 | 530.3774
|  | 32.61 | 81.815 |  | 32.61007 | 530.2887
|  | 32.61333 | 81.815 |  | 32.6134 | 530.1999
|  | 32.61667 | 81.815 |  | 32.61673 | 530.0225
|  | 32.62 | 81.7262 |  | 32.62007 | 529.845
|  | 32.62333 | 81.6375 |  | 32.6234 | 529.7562
|  | 32.62667 | 81.6375 |  | 32.62673 | 529.7562
|  | 32.63 | 81.6375 |  | 32.63007 | 529.7562
|  | 32.63333 | 81.7262 |  | 32.6334 | 529.7562
|  | 32.63667 | 81.815 |  | 32.63673 | 529.7562
|  | 32.64 | 81.7262 |  | 32.64007 | 529.6675
|  | 32.64333 | 81.7262 |  | 32.6434 | 529.6675
|  | 32.64667 | 81.6375 |  | 32.64673 | 529.6675
|  | 32.65 | 81.5487 |  | 32.65007 | 529.5788
|  | 32.65333 | 81.6375 |  | 32.6534 | 529.49
|  | 32.65667 | 81.6375 |  | 32.65673 | 529.4013
|  | 32.66 | 81.6375 |  | 32.66007 | 529.3126
|  | 32.66333 | 81.5487 |  | 32.6634 | 529.3126
|  | 32.66667 | 81.3713 |  | 32.66673 | 529.3126
|  | 32.67 | 81.2825 |  | 32.67007 | 529.3126
|  | 32.67333 | 81.1938 |  | 32.6734 | 529.3126
|  | 32.67667 | 81.1938 |  | 32.67673 | 529.2238
|  | 32.68 | 81.1938 |  | 32.68007 | 529.1351
|  | 32.68333 | 81.1051 |  | 32.6834 | 529.0464
|  | 32.68667 | 81.1051 |  | 32.68673 | 528.9576
|  | 32.69 | 81.1051 |  | 32.69007 | 528.9576
|  | 32.69333 | 81.1051 |  | 32.6934 | 528.8689
|  | 32.69667 | 81.1051 |  | 32.69673 | 528.8689
|  | 32.7 | 81.1051 |  | 32.70007 | 528.8689
|  | 32.70333 | 81.0163 |  | 32.7034 | 528.8689
|  | 32.70667 | 81.0163 |  | 32.70673 | 528.8689
|  | 32.71 | 81.0163 |  | 32.71007 | 528.7801
|  | 32.71333 | 80.9276 |  | 32.7134 | 528.6027
|  | 32.71667 | 81.0163 |  | 32.71673 | 528.3365
|  | 32.72 | 81.0163 |  | 32.72007 | 528.2477
|  | 32.72333 | 81.0163 |  | 32.7234 | 528.0703
|  | 32.72667 | 81.1051 |  | 32.72673 | 528.0703
|  | 32.73 | 81.1051 |  | 32.73007 | 528.159
|  | 32.73333 | 81.1051 |  | 32.7334 | 528.0703
|  | 32.73667 | 81.0163 |  | 32.73673 | 528.0703
|  | 32.74 | 80.9276 |  | 32.74007 | 527.9815
|  | 32.74333 | 80.8389 |  | 32.7434 | 527.8928
|  | 32.74667 | 80.8389 |  | 32.74673 | 527.804
|  | 32.75 | 80.8389 |  | 32.75007 | 527.7153
|  | 32.75333 | 80.8389 |  | 32.7534 | 527.7153
|  | 32.75667 | 80.7501 |  | 32.75673 | 527.6266
|  | 32.76 | 80.6614 |  | 32.76007 | 527.6266
|  | 32.76333 | 80.6614 |  | 32.7634 | 527.6266
|  | 32.76667 | 80.6614 |  | 32.76673 | 527.5378
|  | 32.77 | 80.7501 |  | 32.77007 | 527.5378
|  | 32.77333 | 80.7501 |  | 32.7734 | 527.5378
|  | 32.77667 | 80.7501 |  | 32.77673 | 527.5378
|  | 32.78 | 80.6614 |  | 32.78007 | 527.4491
|  | 32.78333 | 80.5726 |  | 32.7834 | 527.3604
|  | 32.78667 | 80.4839 |  | 32.78673 | 527.2716
|  | 32.79 | 80.3952 |  | 32.79007 | 527.0942
|  | 32.79333 | 80.3952 |  | 32.7934 | 527.0054
|  | 32.79667 | 80.3952 |  | 32.79673 | 526.9167
|  | 32.8 | 80.3952 |  | 32.80007 | 526.7392
|  | 32.80333 | 80.3952 |  | 32.8034 | 526.7392
|  | 32.80667 | 80.3952 |  | 32.80673 | 526.6505
|  | 32.81 | 80.3952 |  | 32.81007 | 526.5617
|  | 32.81333 | 80.3952 |  | 32.8134 | 526.473
|  | 32.81667 | 80.3952 |  | 32.81673 | 526.2955
|  | 32.82 | 80.3952 |  | 32.82007 | 526.2068
|  | 32.82333 | 80.3952 |  | 32.8234 | 526.2068
|  | 32.82667 | 80.3952 |  | 32.82673 | 526.2068
|  | 32.83 | 80.3952 |  | 32.83007 | 526.2068
|  | 32.83333 | 80.3952 |  | 32.8334 | 526.2068
|  | 32.83667 | 80.3952 |  | 32.83673 | 526.1181
|  | 32.84 | 80.3952 |  | 32.84007 | 526.1181
|  | 32.84333 | 80.3064 |  | 32.8434 | 526.0293
|  | 32.84667 | 80.2177 |  | 32.84673 | 526.0293
|  | 32.85 | 80.129 |  | 32.85007 | 525.9406
|  | 32.85333 | 80.0402 |  | 32.8534 | 525.8518
|  | 32.85667 | 79.9515 |  | 32.85673 | 525.6744
|  | 32.86 | 79.8628 |  | 32.86007 | 525.4082
|  | 32.86333 | 79.774 |  | 32.8634 | 525.2307
|  | 32.86667 | 79.774 |  | 32.86673 | 525.0532
|  | 32.87 | 79.774 |  | 32.87007 | 525.0532
|  | 32.87333 | 79.8628 |  | 32.8734 | 524.9645
|  | 32.87667 | 79.8628 |  | 32.87673 | 524.8757
|  | 32.88 | 79.774 |  | 32.88007 | 524.787
|  | 32.88333 | 79.774 |  | 32.8834 | 524.6983
|  | 32.88667 | 79.6853 |  | 32.88673 | 524.6983
|  | 32.89 | 79.6853 |  | 32.89007 | 524.6095
|  | 32.89333 | 79.6853 |  | 32.8934 | 524.6095
|  | 32.89667 | 79.6853 |  | 32.89673 | 524.5208
|  | 32.9 | 79.6853 |  | 32.90007 | 524.5208
|  | 32.90333 | 79.6853 |  | 32.9034 | 524.5208
|  | 32.90667 | 79.6853 |  | 32.90673 | 524.4321
|  | 32.91 | 79.6853 |  | 32.91007 | 524.4321
|  | 32.91333 | 79.6853 |  | 32.9134 | 524.2546
|  | 32.91667 | 79.6853 |  | 32.91673 | 524.2546
|  | 32.92 | 79.6853 |  | 32.92007 | 524.2546
|  | 32.92333 | 79.6853 |  | 32.9234 | 524.1659
|  | 32.92667 | 79.6853 |  | 32.92673 | 524.0771
|  | 32.93 | 79.6853 |  | 32.93007 | 523.8996
|  | 32.93333 | 79.5965 |  | 32.9334 | 523.7222
|  | 32.93667 | 79.5965 |  | 32.93673 | 523.6334
|  | 32.94 | 79.5965 |  | 32.94007 | 523.6334
|  | 32.94333 | 79.5965 |  | 32.9434 | 523.6334
|  | 32.94667 | 79.5965 |  | 32.94673 | 523.6334
|  | 32.95 | 79.5965 |  | 32.95007 | 523.6334
|  | 32.95333 | 79.5078 |  | 32.9534 | 523.6334
|  | 32.95667 | 79.5078 |  | 32.95673 | 523.6334
|  | 32.96 | 79.5965 |  | 32.96007 | 523.5447
|  | 32.96333 | 79.5078 |  | 32.9634 | 523.3672
|  | 32.96667 | 79.5078 |  | 32.96673 | 523.2785
|  | 32.97 | 79.4191 |  | 32.97007 | 523.1898
|  | 32.97333 | 79.3303 |  | 32.9734 | 523.101
|  | 32.97667 | 79.2416 |  | 32.97673 | 523.101
|  | 32.98 | 79.2416 |  | 32.98007 | 523.0123
|  | 32.98333 | 79.2416 |  | 32.9834 | 522.9235
|  | 32.98667 | 79.2416 |  | 32.98673 | 522.9235
|  | 32.99 | 79.3303 |  | 32.99007 | 522.9235
|  | 32.99333 | 79.2416 |  | 32.9934 | 522.9235
|  | 32.99667 | 79.1529 |  | 32.99673 | 522.8348
|  | 33 | 79.0641 |  | 33.00007 | 522.7461
|  | 33.00333 | 78.9754 |  | 33.0034 | 522.6573
|  | 33.00667 | 78.9754 |  | 33.00673 | 522.5686
|  | 33.01 | 78.9754 |  | 33.01007 | 522.4799
|  | 33.01333 | 78.9754 |  | 33.0134 | 522.3911
|  | 33.01667 | 78.9754 |  | 33.01673 | 522.3024
|  | 33.02 | 78.9754 |  | 33.02007 | 522.1249
|  | 33.02333 | 78.9754 |  | 33.0234 | 522.0362
|  | 33.02667 | 78.9754 |  | 33.02673 | 521.9474
|  | 33.03 | 78.9754 |  | 33.03007 | 521.8587
|  | 33.03333 | 78.9754 |  | 33.0334 | 521.8587
|  | 33.03667 | 78.9754 |  | 33.03673 | 521.77
|  | 33.04 | 78.9754 |  | 33.04007 | 521.6812
|  | 33.04333 | 78.9754 |  | 33.0434 | 521.5925
|  | 33.04667 | 78.9754 |  | 33.04673 | 521.5038
|  | 33.05 | 78.9754 |  | 33.05007 | 521.5038
|  | 33.05333 | 78.9754 |  | 33.0534 | 521.415
|  | 33.05667 | 78.9754 |  | 33.05673 | 521.415
|  | 33.06 | 78.9754 |  | 33.06007 | 521.3263
|  | 33.06333 | 78.9754 |  | 33.0634 | 521.3263
|  | 33.06667 | 78.8866 |  | 33.06673 | 521.2375
|  | 33.07 | 78.8866 |  | 33.07007 | 521.1488
|  | 33.07333 | 78.7979 |  | 33.0734 | 521.0601
|  | 33.07667 | 78.7092 |  | 33.07673 | 520.7939
|  | 33.08 | 78.7092 |  | 33.08007 | 520.7939
|  | 33.08333 | 78.443 |  | 33.0834 | 520.7051
|  | 33.08667 | 78.2655 |  | 33.08673 | 520.6164
|  | 33.09 | 78.2655 |  | 33.09007 | 520.5277
|  | 33.09333 | 78.2655 |  | 33.0934 | 520.3502
|  | 33.09667 | 78.2655 |  | 33.09673 | 520.1727
|  | 33.1 | 78.443 |  | 33.10007 | 520.084
|  | 33.10333 | 78.2655 |  | 33.1034 | 520.084
|  | 33.10667 | 78.2655 |  | 33.10673 | 520.084
|  | 33.11 | 78.2655 |  | 33.11007 | 520.084
|  | 33.11333 | 78.2655 |  | 33.1134 | 520.084
|  | 33.11667 | 78.443 |  | 33.11673 | 520.084
|  | 33.12 | 78.2655 |  | 33.12007 | 520.084
|  | 33.12333 | 78.2655 |  | 33.1234 | 519.9952
|  | 33.12667 | 78.088 |  | 33.12673 | 519.9065
|  | 33.13 | 77.9105 |  | 33.13007 | 519.729
|  | 33.13333 | 77.9105 |  | 33.1334 | 519.5516
|  | 33.13667 | 77.9105 |  | 33.13673 | 519.4628
|  | 33.14 | 77.9105 |  | 33.14007 | 519.3741
|  | 33.14333 | 77.9105 |  | 33.1434 | 519.3741
|  | 33.14667 | 77.9105 |  | 33.14673 | 519.3741
|  | 33.15 | 77.9105 |  | 33.15007 | 519.3741
|  | 33.15333 | 77.8218 |  | 33.1534 | 519.3741
|  | 33.15667 | 77.7331 |  | 33.15673 | 519.2853
|  | 33.16 | 77.6443 |  | 33.16007 | 519.1966
|  | 33.16333 | 77.5556 |  | 33.1634 | 519.0191
|  | 33.16667 | 77.5556 |  | 33.16673 | 518.9304
|  | 33.17 | 77.5556 |  | 33.17007 | 518.8417
|  | 33.17333 | 77.5556 |  | 33.1734 | 518.7529
|  | 33.17667 | 77.5556 |  | 33.17673 | 518.7529
|  | 33.18 | 77.5556 |  | 33.18007 | 518.6642
|  | 33.18333 | 77.5556 |  | 33.1834 | 518.6642
|  | 33.18667 | 77.6443 |  | 33.18673 | 518.6642
|  | 33.19 | 77.5556 |  | 33.19007 | 518.6642
|  | 33.19333 | 77.5556 |  | 33.1934 | 518.5755
|  | 33.19667 | 77.5556 |  | 33.19673 | 518.5755
|  | 33.2 | 77.3781 |  | 33.20007 | 518.4867
|  | 33.20333 | 77.3781 |  | 33.2034 | 518.398
|  | 33.20667 | 77.2894 |  | 33.20673 | 518.3092
|  | 33.21 | 77.2894 |  | 33.21007 | 518.1318
|  | 33.21333 | 77.2894 |  | 33.2134 | 518.043
|  | 33.21667 | 77.3781 |  | 33.21673 | 517.9543
|  | 33.22 | 77.3781 |  | 33.22007 | 517.9543
|  | 33.22333 | 77.2894 |  | 33.2234 | 517.9543
|  | 33.22667 | 77.2894 |  | 33.22673 | 517.8656
|  | 33.23 | 77.2007 |  | 33.23007 | 517.8656
|  | 33.23333 | 77.2007 |  | 33.2334 | 517.8656
|  | 33.23667 | 77.2007 |  | 33.23673 | 517.7768
|  | 33.24 | 77.2007 |  | 33.24007 | 517.7768
|  | 33.24333 | 77.2007 |  | 33.2434 | 517.6881
|  | 33.24667 | 77.2007 |  | 33.24673 | 517.5994
|  | 33.25 | 77.2007 |  | 33.25007 | 517.5106
|  | 33.25333 | 77.2007 |  | 33.2534 | 517.5106
|  | 33.25667 | 77.2007 |  | 33.25673 | 517.5106
|  | 33.26 | 77.2007 |  | 33.26007 | 517.4219
|  | 33.26333 | 77.2007 |  | 33.2634 | 517.4219
|  | 33.26667 | 77.2007 |  | 33.26673 | 517.3331
|  | 33.27 | 77.2007 |  | 33.27007 | 517.2444
|  | 33.27333 | 77.1119 |  | 33.2734 | 517.2444
|  | 33.27667 | 77.1119 |  | 33.27673 | 517.2444
|  | 33.28 | 77.1119 |  | 33.28007 | 517.2444
|  | 33.28333 | 77.1119 |  | 33.2834 | 517.0669
|  | 33.28667 | 77.2007 |  | 33.28673 | 516.8895
|  | 33.29 | 77.1119 |  | 33.29007 | 516.712
|  | 33.29333 | 77.0232 |  | 33.2934 | 516.4458
|  | 33.29667 | 76.9344 |  | 33.29673 | 516.4458
|  | 33.3 | 76.757 |  | 33.30007 | 516.4458
|  | 33.30333 | 76.757 |  | 33.3034 | 516.357
|  | 33.30667 | 76.6682 |  | 33.30673 | 516.357
|  | 33.31 | 76.4908 |  | 33.31007 | 516.2683
|  | 33.31333 | 76.402 |  | 33.3134 | 516.0908
|  | 33.31667 | 76.3133 |  | 33.31673 | 516.0021
|  | 33.32 | 76.2246 |  | 33.32007 | 515.9134
|  | 33.32333 | 76.2246 |  | 33.3234 | 515.8246
|  | 33.32667 | 76.2246 |  | 33.32673 | 515.7359
|  | 33.33 | 76.2246 |  | 33.33007 | 515.7359
|  | 33.33333 | 76.3133 |  | 33.3334 | 515.6472
|  | 33.33667 | 76.402 |  | 33.33673 | 515.5584
|  | 33.34 | 76.4908 |  | 33.34007 | 515.5584
|  | 33.34333 | 76.402 |  | 33.3434 | 515.4697
|  | 33.34667 | 76.3133 |  | 33.34673 | 515.4697
|  | 33.35 | 76.2246 |  | 33.35007 | 515.4697
|  | 33.35333 | 76.1358 |  | 33.3534 | 515.4697
|  | 33.35667 | 76.1358 |  | 33.35673 | 515.4697
|  | 33.36 | 76.0471 |  | 33.36007 | 515.4697
|  | 33.36333 | 75.9583 |  | 33.3634 | 515.3809
|  | 33.36667 | 75.8696 |  | 33.36673 | 515.2922
|  | 33.37 | 75.7809 |  | 33.37007 | 515.1147
|  | 33.37333 | 75.8696 |  | 33.3734 | 515.026
|  | 33.37667 | 75.8696 |  | 33.37673 | 515.026
|  | 33.38 | 75.8696 |  | 33.38007 | 514.9373
|  | 33.38333 | 75.8696 |  | 33.3834 | 514.8485
|  | 33.38667 | 75.7809 |  | 33.38673 | 514.7598
|  | 33.39 | 75.7809 |  | 33.39007 | 514.5823
|  | 33.39333 | 75.7809 |  | 33.3934 | 514.4936
|  | 33.39667 | 75.7809 |  | 33.39673 | 514.4936
|  | 33.4 | 75.7809 |  | 33.40007 | 514.3161
|  | 33.40333 | 75.7809 |  | 33.4034 | 514.2274
|  | 33.40667 | 75.7809 |  | 33.40673 | 514.1386
|  | 33.41 | 75.7809 |  | 33.41007 | 514.0499
|  | 33.41333 | 75.7809 |  | 33.4134 | 514.0499
|  | 33.41667 | 75.7809 |  | 33.41673 | 514.0499
|  | 33.42 | 75.7809 |  | 33.42007 | 514.0499
|  | 33.42333 | 75.7809 |  | 33.4234 | 514.0499
|  | 33.42667 | 75.7809 |  | 33.42673 | 514.0499
|  | 33.43 | 75.7809 |  | 33.43007 | 513.9612
|  | 33.43333 | 75.7809 |  | 33.4334 | 513.8724
|  | 33.43667 | 75.7809 |  | 33.43673 | 513.7837
|  | 33.44 | 75.7809 |  | 33.44007 | 513.7837
|  | 33.44333 | 75.7809 |  | 33.4434 | 513.7837
|  | 33.44667 | 75.6921 |  | 33.44673 | 513.7837
|  | 33.45 | 75.6921 |  | 33.45007 | 513.7837
|  | 33.45333 | 75.6921 |  | 33.4534 | 513.6062
|  | 33.45667 | 75.6921 |  | 33.45673 | 513.5175
|  | 33.46 | 75.6921 |  | 33.46007 | 513.4287
|  | 33.46333 | 75.6034 |  | 33.4634 | 513.34
|  | 33.46667 | 75.4259 |  | 33.46673 | 513.34
|  | 33.47 | 75.3372 |  | 33.47007 | 513.34
|  | 33.47333 | 75.2485 |  | 33.4734 | 513.34
|  | 33.47667 | 75.1597 |  | 33.47673 | 513.34
|  | 33.48 | 75.1597 |  | 33.48007 | 513.2513
|  | 33.48333 | 75.071 |  | 33.4834 | 513.1625
|  | 33.48667 | 75.071 |  | 33.48673 | 513.0738
|  | 33.49 | 75.071 |  | 33.49007 | 512.9851
|  | 33.49333 | 75.071 |  | 33.4934 | 512.9851
|  | 33.49667 | 75.071 |  | 33.49673 | 512.8963
|  | 33.5 | 75.071 |  | 33.50007 | 512.8076
|  | 33.50333 | 75.071 |  | 33.5034 | 512.7189
|  | 33.50667 | 75.071 |  | 33.50673 | 512.6301
|  | 33.51 | 75.071 |  | 33.51007 | 512.6301
|  | 33.51333 | 75.071 |  | 33.5134 | 512.6301
|  | 33.51667 | 75.071 |  | 33.51673 | 512.6301
|  | 33.52 | 74.9822 |  | 33.52007 | 512.5414
|  | 33.52333 | 74.9822 |  | 33.5234 | 512.5414
|  | 33.52667 | 74.9822 |  | 33.52673 | 512.4526
|  | 33.53 | 74.9822 |  | 33.53007 | 512.2752
|  | 33.53333 | 75.071 |  | 33.5334 | 512.1864
|  | 33.53667 | 74.9822 |  | 33.53673 | 512.009
|  | 33.54 | 74.9822 |  | 33.54007 | 511.9202
|  | 33.54333 | 74.8935 |  | 33.5434 | 511.9202
|  | 33.54667 | 74.8935 |  | 33.54673 | 511.9202
|  | 33.55 | 74.8935 |  | 33.55007 | 511.9202
|  | 33.55333 | 74.8048 |  | 33.5534 | 511.9202
|  | 33.55667 | 74.8935 |  | 33.55673 | 511.8315
|  | 33.56 | 74.8048 |  | 33.56007 | 511.7428
|  | 33.56333 | 74.8048 |  | 33.5634 | 511.654
|  | 33.56667 | 74.716 |  | 33.56673 | 511.5653
|  | 33.57 | 74.6273 |  | 33.57007 | 511.5653
|  | 33.57333 | 74.6273 |  | 33.5734 | 511.4765
|  | 33.57667 | 74.6273 |  | 33.57673 | 511.3878
|  | 33.58 | 74.6273 |  | 33.58007 | 511.3878
|  | 33.58333 | 74.5386 |  | 33.5834 | 511.2991
|  | 33.58667 | 74.5386 |  | 33.58673 | 511.2991
|  | 33.59 | 74.5386 |  | 33.59007 | 511.2991
|  | 33.59333 | 74.5386 |  | 33.5934 | 511.2103
|  | 33.59667 | 74.5386 |  | 33.59673 | 511.2103
|  | 33.6 | 74.4498 |  | 33.60007 | 511.1216
|  | 33.60333 | 74.3611 |  | 33.6034 | 511.0329
|  | 33.60667 | 74.3611 |  | 33.60673 | 511.0329
|  | 33.61 | 74.3611 |  | 33.61007 | 510.9441
|  | 33.61333 | 74.3611 |  | 33.6134 | 510.9441
|  | 33.61667 | 74.3611 |  | 33.61673 | 510.8554
|  | 33.62 | 74.3611 |  | 33.62007 | 510.6779
|  | 33.62333 | 74.3611 |  | 33.6234 | 510.5892
|  | 33.62667 | 74.2724 |  | 33.62673 | 510.5004
|  | 33.63 | 74.2724 |  | 33.63007 | 510.4117
|  | 33.63333 | 74.2724 |  | 33.6334 | 510.4117
|  | 33.63667 | 74.2724 |  | 33.63673 | 510.323
|  | 33.64 | 74.3611 |  | 33.64007 | 510.2342
|  | 33.64333 | 74.3611 |  | 33.6434 | 510.2342
|  | 33.64667 | 74.2724 |  | 33.64673 | 510.1455
|  | 33.65 | 74.1836 |  | 33.65007 | 510.0568
|  | 33.65333 | 74.0949 |  | 33.6534 | 510.0568
|  | 33.65667 | 74.0061 |  | 33.65673 | 510.0568
|  | 33.66 | 74.0061 |  | 33.66007 | 509.968
|  | 33.66333 | 73.9174 |  | 33.6634 | 509.968
|  | 33.66667 | 73.9174 |  | 33.66673 | 509.8793
|  | 33.67 | 73.9174 |  | 33.67007 | 509.7018
|  | 33.67333 | 73.9174 |  | 33.6734 | 509.7018
|  | 33.67667 | 73.9174 |  | 33.67673 | 509.6131
|  | 33.68 | 73.8287 |  | 33.68007 | 509.6131
|  | 33.68333 | 73.8287 |  | 33.6834 | 509.6131
|  | 33.68667 | 73.7399 |  | 33.68673 | 509.5243
|  | 33.69 | 73.7399 |  | 33.69007 | 509.5243
|  | 33.69333 | 73.7399 |  | 33.6934 | 509.3469
|  | 33.69667 | 73.6512 |  | 33.69673 | 509.2581
|  | 33.7 | 73.6512 |  | 33.70007 | 509.1694
|  | 33.70333 | 73.6512 |  | 33.7034 | 509.0807
|  | 33.70667 | 73.6512 |  | 33.70673 | 509.0807
|  | 33.71 | 73.6512 |  | 33.71007 | 508.9032
|  | 33.71333 | 73.6512 |  | 33.7134 | 508.7257
|  | 33.71667 | 73.6512 |  | 33.71673 | 508.5482
|  | 33.72 | 73.6512 |  | 33.72007 | 508.282
|  | 33.72333 | 73.6512 |  | 33.7234 | 508.1933
|  | 33.72667 | 73.6512 |  | 33.72673 | 508.1046
|  | 33.73 | 73.6512 |  | 33.73007 | 508.0158
|  | 33.73333 | 73.6512 |  | 33.7334 | 508.0158
|  | 33.73667 | 73.6512 |  | 33.73673 | 508.0158
|  | 33.74 | 73.6512 |  | 33.74007 | 508.0158
|  | 33.74333 | 73.6512 |  | 33.7434 | 508.0158
|  | 33.74667 | 73.6512 |  | 33.74673 | 508.0158
|  | 33.75 | 73.6512 |  | 33.75007 | 508.0158
|  | 33.75333 | 73.6512 |  | 33.7534 | 508.0158
|  | 33.75667 | 73.5625 |  | 33.75673 | 507.9271
|  | 33.76 | 73.5625 |  | 33.76007 | 507.8384
|  | 33.76333 | 73.4737 |  | 33.7634 | 507.7496
|  | 33.76667 | 73.4737 |  | 33.76673 | 507.5721
|  | 33.77 | 73.5625 |  | 33.77007 | 507.4834
|  | 33.77333 | 73.4737 |  | 33.7734 | 507.3947
|  | 33.77667 | 73.5625 |  | 33.77673 | 507.3059
|  | 33.78 | 73.4737 |  | 33.78007 | 507.2172
|  | 33.78333 | 73.385 |  | 33.7834 | 507.2172
|  | 33.78667 | 73.385 |  | 33.78673 | 507.2172
|  | 33.79 | 73.2963 |  | 33.79007 | 507.0397
|  | 33.79333 | 73.2963 |  | 33.7934 | 507.0397
|  | 33.79667 | 73.2963 |  | 33.79673 | 506.951
|  | 33.8 | 73.2963 |  | 33.80007 | 506.8623
|  | 33.80333 | 73.2963 |  | 33.8034 | 506.951
|  | 33.80667 | 73.2963 |  | 33.80673 | 506.8623
|  | 33.81 | 73.2963 |  | 33.81007 | 506.7735
|  | 33.81333 | 73.2075 |  | 33.8134 | 506.6848
|  | 33.81667 | 73.1188 |  | 33.81673 | 506.596
|  | 33.82 | 73.03 |  | 33.82007 | 506.596
|  | 33.82333 | 73.03 |  | 33.8234 | 506.596
|  | 33.82667 | 73.1188 |  | 33.82673 | 506.596
|  | 33.83 | 73.2075 |  | 33.83007 | 506.5073
|  | 33.83333 | 73.2075 |  | 33.8334 | 506.4186
|  | 33.83667 | 73.1188 |  | 33.83673 | 506.3298
|  | 33.84 | 73.03 |  | 33.84007 | 506.2411
|  | 33.84333 | 72.9413 |  | 33.8434 | 506.1524
|  | 33.84667 | 72.9413 |  | 33.84673 | 506.0636
|  | 33.85 | 73.03 |  | 33.85007 | 505.9749
|  | 33.85333 | 73.1188 |  | 33.8534 | 505.8862
|  | 33.85667 | 73.2075 |  | 33.85673 | 505.8862
|  | 33.86 | 73.2075 |  | 33.86007 | 505.7974
|  | 33.86333 | 73.1188 |  | 33.8634 | 505.7087
|  | 33.86667 | 73.03 |  | 33.86673 | 505.7087
|  | 33.87 | 72.9413 |  | 33.87007 | 505.6199
|  | 33.87333 | 72.9413 |  | 33.8734 | 505.6199
|  | 33.87667 | 72.9413 |  | 33.87673 | 505.5312
|  | 33.88 | 72.9413 |  | 33.88007 | 505.3537
|  | 33.88333 | 72.9413 |  | 33.8834 | 505.265
|  | 33.88667 | 72.9413 |  | 33.88673 | 505.1763
|  | 33.89 | 72.9413 |  | 33.89007 | 505.1763
|  | 33.89333 | 72.9413 |  | 33.8934 | 505.1763
|  | 33.89667 | 72.9413 |  | 33.89673 | 505.1763
|  | 33.9 | 72.9413 |  | 33.90007 | 505.1763
|  | 33.90333 | 72.9413 |  | 33.9034 | 505.1763
|  | 33.90667 | 72.9413 |  | 33.90673 | 505.1763
|  | 33.91 | 72.9413 |  | 33.91007 | 505.0875
|  | 33.91333 | 72.9413 |  | 33.9134 | 504.9988
|  | 33.91667 | 72.8526 |  | 33.91673 | 504.9101
|  | 33.92 | 72.8526 |  | 33.92007 | 504.8213
|  | 33.92333 | 72.8526 |  | 33.9234 | 504.6438
|  | 33.92667 | 72.7638 |  | 33.92673 | 504.6438
|  | 33.93 | 72.8526 |  | 33.93007 | 504.5551
|  | 33.93333 | 72.7638 |  | 33.9334 | 504.3776
|  | 33.93667 | 72.7638 |  | 33.93673 | 504.4664
|  | 33.94 | 72.8526 |  | 33.94007 | 504.2889
|  | 33.94333 | 72.8526 |  | 33.9434 | 504.2002
|  | 33.94667 | 72.8526 |  | 33.94673 | 504.2002
|  | 33.95 | 72.7638 |  | 33.95007 | 504.0227
|  | 33.95333 | 72.6751 |  | 33.9534 | 503.934
|  | 33.95667 | 72.5864 |  | 33.95673 | 503.8452
|  | 33.96 | 72.5864 |  | 33.96007 | 503.7565
|  | 33.96333 | 72.5864 |  | 33.9634 | 503.7565
|  | 33.96667 | 72.5864 |  | 33.96673 | 503.7565
|  | 33.97 | 72.5864 |  | 33.97007 | 503.7565
|  | 33.97333 | 72.4976 |  | 33.9734 | 503.7565
|  | 33.97667 | 72.4089 |  | 33.97673 | 503.6677
|  | 33.98 | 72.3202 |  | 33.98007 | 503.579
|  | 33.98333 | 72.3202 |  | 33.9834 | 503.4903
|  | 33.98667 | 72.3202 |  | 33.98673 | 503.4015
|  | 33.99 | 72.3202 |  | 33.99007 | 503.4015
|  | 33.99333 | 72.3202 |  | 33.9934 | 503.3128
|  | 33.99667 | 72.2314 |  | 33.99673 | 503.1353
|  | 34 | 72.2314 |  | 34.00007 | 503.0466
|  | 34.00333 | 72.2314 |  | 34.0034 | 502.8691
|  | 34.00667 | 72.2314 |  | 34.00673 | 502.8691
|  | 34.01 | 72.2314 |  | 34.01007 | 502.8691
|  | 34.01333 | 72.2314 |  | 34.0134 | 502.7804
|  | 34.01667 | 72.2314 |  | 34.01673 | 502.7804
|  | 34.02 | 72.2314 |  | 34.02007 | 502.6916
|  | 34.02333 | 72.2314 |  | 34.0234 | 502.6029
|  | 34.02667 | 72.2314 |  | 34.02673 | 502.6029
|  | 34.03 | 72.1427 |  | 34.03007 | 502.5142
|  | 34.03333 | 72.1427 |  | 34.0334 | 502.4254
|  | 34.03667 | 72.0539 |  | 34.03673 | 502.4254
|  | 34.04 | 71.9652 |  | 34.04007 | 502.3367
|  | 34.04333 | 71.9652 |  | 34.0434 | 502.3367
|  | 34.04667 | 71.8765 |  | 34.04673 | 502.3367
|  | 34.05 | 71.8765 |  | 34.05007 | 502.248
|  | 34.05333 | 71.8765 |  | 34.0534 | 502.248
|  | 34.05667 | 71.8765 |  | 34.05673 | 502.1592
|  | 34.06 | 71.8765 |  | 34.06007 | 502.0705
|  | 34.06333 | 71.8765 |  | 34.0634 | 501.9818
|  | 34.06667 | 71.8765 |  | 34.06673 | 501.893
|  | 34.07 | 71.8765 |  | 34.07007 | 501.8043
|  | 34.07333 | 71.8765 |  | 34.0734 | 501.7155
|  | 34.07667 | 71.7877 |  | 34.07673 | 501.7155
|  | 34.08 | 71.7877 |  | 34.08007 | 501.6268
|  | 34.08333 | 71.699 |  | 34.0834 | 501.5381
|  | 34.08667 | 71.6103 |  | 34.08673 | 501.4493
|  | 34.09 | 71.699 |  | 34.09007 | 501.3606
|  | 34.09333 | 71.6103 |  | 34.0934 | 501.1831
|  | 34.09667 | 71.6103 |  | 34.09673 | 501.1831
|  | 34.1 | 71.6103 |  | 34.10007 | 501.1831
|  | 34.10333 | 71.5215 |  | 34.1034 | 501.1831
|  | 34.10667 | 71.5215 |  | 34.10673 | 501.2719
|  | 34.11 | 71.5215 |  | 34.11007 | 501.2719
|  | 34.11333 | 71.5215 |  | 34.1134 | 501.1831
|  | 34.11667 | 71.5215 |  | 34.11673 | 501.0944
|  | 34.12 | 71.5215 |  | 34.12007 | 501.0057
|  | 34.12333 | 71.5215 |  | 34.1234 | 500.9169
|  | 34.12667 | 71.5215 |  | 34.12673 | 500.9169
|  | 34.13 | 71.5215 |  | 34.13007 | 500.8282
|  | 34.13333 | 71.5215 |  | 34.1334 | 500.7394
|  | 34.13667 | 71.5215 |  | 34.13673 | 500.4732
|  | 34.14 | 71.5215 |  | 34.14007 | 500.207
|  | 34.14333 | 71.5215 |  | 34.1434 | 500.0296
|  | 34.14667 | 71.4328 |  | 34.14673 | 499.8521
|  | 34.15 | 71.4328 |  | 34.15007 | 499.8521
|  | 34.15333 | 71.3441 |  | 34.1534 | 499.8521
|  | 34.15667 | 71.2553 |  | 34.15673 | 499.8521
|  | 34.16 | 71.3441 |  | 34.16007 | 499.8521
|  | 34.16333 | 71.2553 |  | 34.1634 | 499.8521
|  | 34.16667 | 71.2553 |  | 34.16674 | 499.8521
|  | 34.17 | 71.2553 |  | 34.17007 | 499.7633
|  | 34.17333 | 71.1666 |  | 34.1734 | 499.6746
|  | 34.17667 | 71.0778 |  | 34.17674 | 499.5859
|  | 34.18 | 71.0778 |  | 34.18007 | 499.4971
|  | 34.18333 | 71.0778 |  | 34.1834 | 499.4971
|  | 34.18667 | 70.9891 |  | 34.18674 | 499.4084
|  | 34.19 | 70.9891 |  | 34.19007 | 499.4084
|  | 34.19333 | 70.8116 |  | 34.1934 | 499.4084
|  | 34.19667 | 70.7229 |  | 34.19674 | 499.3197
|  | 34.2 | 70.7229 |  | 34.20007 | 499.3197
|  | 34.20333 | 70.7229 |  | 34.2034 | 499.2309
|  | 34.20667 | 70.8116 |  | 34.20674 | 499.1422
|  | 34.21 | 70.8116 |  | 34.21007 | 499.1422
|  | 34.21333 | 70.8116 |  | 34.2134 | 499.0535
|  | 34.21667 | 70.8116 |  | 34.21674 | 498.9647
|  | 34.22 | 70.8116 |  | 34.22007 | 498.876
|  | 34.22333 | 70.8116 |  | 34.2234 | 498.7872
|  | 34.22667 | 70.8116 |  | 34.22674 | 498.7872
|  | 34.23 | 70.8116 |  | 34.23007 | 498.7872
|  | 34.23333 | 70.7229 |  | 34.2334 | 498.6985
|  | 34.23667 | 70.7229 |  | 34.23674 | 498.6098
|  | 34.24 | 70.6342 |  | 34.24007 | 498.4323
|  | 34.24333 | 70.5454 |  | 34.2434 | 498.2548
|  | 34.24667 | 70.5454 |  | 34.24674 | 498.1661
|  | 34.25 | 70.4567 |  | 34.25007 | 498.0774
|  | 34.25333 | 70.4567 |  | 34.2534 | 498.0774
|  | 34.25667 | 70.4567 |  | 34.25674 | 498.0774
|  | 34.26 | 70.4567 |  | 34.26007 | 498.0774
|  | 34.26333 | 70.2792 |  | 34.2634 | 498.0774
|  | 34.26667 | 70.2792 |  | 34.26674 | 497.9886
|  | 34.27 | 70.2792 |  | 34.27007 | 497.8999
|  | 34.27333 | 70.2792 |  | 34.2734 | 497.8111
|  | 34.27667 | 70.4567 |  | 34.27674 | 497.7224
|  | 34.28 | 70.2792 |  | 34.28007 | 497.7224
|  | 34.28333 | 70.2792 |  | 34.2834 | 497.7224
|  | 34.28667 | 70.1017 |  | 34.28674 | 497.7224
|  | 34.29 | 69.9243 |  | 34.29007 | 497.7224
|  | 34.29333 | 69.9243 |  | 34.2934 | 497.7224
|  | 34.29667 | 69.7468 |  | 34.29674 | 497.6337
|  | 34.3 | 69.7468 |  | 34.30007 | 497.4562
|  | 34.30333 | 69.7468 |  | 34.3034 | 497.2787
|  | 34.30667 | 69.7468 |  | 34.30674 | 497.19
|  | 34.31 | 69.7468 |  | 34.31007 | 497.0125
|  | 34.31333 | 69.7468 |  | 34.3134 | 496.9238
|  | 34.31667 | 69.7468 |  | 34.31674 | 496.835
|  | 34.32 | 69.7468 |  | 34.32007 | 496.7463
|  | 34.32333 | 69.7468 |  | 34.3234 | 496.7463
|  | 34.32667 | 69.7468 |  | 34.32674 | 496.6576
|  | 34.33 | 69.7468 |  | 34.33007 | 496.5688
|  | 34.33333 | 69.7468 |  | 34.3334 | 496.3914
|  | 34.33667 | 69.7468 |  | 34.33674 | 496.3026
|  | 34.34 | 69.7468 |  | 34.34007 | 496.3026
|  | 34.34333 | 69.7468 |  | 34.3434 | 496.3026
|  | 34.34667 | 69.7468 |  | 34.34674 | 496.3026
|  | 34.35 | 69.7468 |  | 34.35007 | 496.3026
|  | 34.35333 | 69.7468 |  | 34.3534 | 496.3026
|  | 34.35667 | 69.7468 |  | 34.35674 | 496.3026
|  | 34.36 | 69.7468 |  | 34.36007 | 496.3026
|  | 34.36333 | 69.7468 |  | 34.3634 | 496.2139
|  | 34.36667 | 69.6581 |  | 34.36674 | 496.1252
|  | 34.37 | 69.5693 |  | 34.37007 | 496.0364
|  | 34.37333 | 69.4806 |  | 34.3734 | 495.8589
|  | 34.37667 | 69.3919 |  | 34.37674 | 495.8589
|  | 34.38 | 69.4806 |  | 34.38007 | 495.7702
|  | 34.38333 | 69.4806 |  | 34.3834 | 495.6815
|  | 34.38667 | 69.3919 |  | 34.38674 | 495.7702
|  | 34.39 | 69.3919 |  | 34.39007 | 495.6815
|  | 34.39333 | 69.3031 |  | 34.3934 | 495.6815
|  | 34.39667 | 69.2144 |  | 34.39674 | 495.5927
|  | 34.4 | 69.2144 |  | 34.40007 | 495.504
|  | 34.40333 | 69.1256 |  | 34.4034 | 495.4153
|  | 34.40667 | 69.0369 |  | 34.40674 | 495.3265
|  | 34.41 | 69.0369 |  | 34.41007 | 495.4153
|  | 34.41333 | 69.0369 |  | 34.4134 | 495.3265
|  | 34.41667 | 69.0369 |  | 34.41674 | 495.3265
|  | 34.42 | 69.0369 |  | 34.42007 | 495.3265
|  | 34.42333 | 69.1256 |  | 34.4234 | 495.2378
|  | 34.42667 | 69.2144 |  | 34.42674 | 495.1491
|  | 34.43 | 69.2144 |  | 34.43007 | 495.1491
|  | 34.43333 | 69.2144 |  | 34.4334 | 495.0603
|  | 34.43667 | 69.1256 |  | 34.43674 | 494.9716
|  | 34.44 | 69.0369 |  | 34.44007 | 494.9716
|  | 34.44333 | 69.0369 |  | 34.4434 | 494.8828
|  | 34.44667 | 69.0369 |  | 34.44674 | 494.8828
|  | 34.45 | 68.9482 |  | 34.45007 | 494.8828
|  | 34.45333 | 68.8594 |  | 34.4534 | 494.8828
|  | 34.45667 | 68.8594 |  | 34.45674 | 494.7941
|  | 34.46 | 68.8594 |  | 34.46007 | 494.7054
|  | 34.46333 | 68.9482 |  | 34.4634 | 494.6166
|  | 34.46667 | 68.9482 |  | 34.46674 | 494.4392
|  | 34.47 | 68.8594 |  | 34.47007 | 494.4392
|  | 34.47333 | 68.8594 |  | 34.4734 | 494.3504
|  | 34.47667 | 68.8594 |  | 34.47674 | 494.2617
|  | 34.48 | 68.9482 |  | 34.48007 | 494.2617
|  | 34.48333 | 68.9482 |  | 34.4834 | 494.173
|  | 34.48667 | 68.9482 |  | 34.48674 | 494.173
|  | 34.49 | 68.8594 |  | 34.49007 | 494.0842
|  | 34.49333 | 68.7707 |  | 34.4934 | 494.0842
|  | 34.49667 | 68.7707 |  | 34.49674 | 494.0842
|  | 34.5 | 68.682 |  | 34.50007 | 493.9955
|  | 34.50333 | 68.682 |  | 34.5034 | 494.0842
|  | 34.50667 | 68.682 |  | 34.50674 | 493.9955
|  | 34.51 | 68.682 |  | 34.51007 | 493.9067
|  | 34.51333 | 68.682 |  | 34.5134 | 493.9067
|  | 34.51667 | 68.682 |  | 34.51674 | 493.7293
|  | 34.52 | 68.682 |  | 34.52007 | 493.6405
|  | 34.52333 | 68.682 |  | 34.5234 | 493.5518
|  | 34.52667 | 68.682 |  | 34.52674 | 493.4631
|  | 34.53 | 68.682 |  | 34.53007 | 493.4631
|  | 34.53333 | 68.682 |  | 34.5334 | 493.4631
|  | 34.53667 | 68.5932 |  | 34.53674 | 493.4631
|  | 34.54 | 68.5045 |  | 34.54007 | 493.4631
|  | 34.54333 | 68.4158 |  | 34.5434 | 493.4631
|  | 34.54667 | 68.327 |  | 34.54674 | 493.3743
|  | 34.55 | 68.4158 |  | 34.55007 | 493.2856
|  | 34.55333 | 68.5045 |  | 34.5534 | 493.1969
|  | 34.55667 | 68.5045 |  | 34.55674 | 493.1081
|  | 34.56 | 68.5045 |  | 34.56007 | 493.1081
|  | 34.56333 | 68.4158 |  | 34.5634 | 493.0194
|  | 34.56667 | 68.327 |  | 34.56674 | 492.9306
|  | 34.57 | 68.327 |  | 34.57007 | 492.8419
|  | 34.57333 | 68.327 |  | 34.5734 | 492.6644
|  | 34.57667 | 68.327 |  | 34.57674 | 492.6644
|  | 34.58 | 68.327 |  | 34.58007 | 492.6644
|  | 34.58333 | 68.327 |  | 34.5834 | 492.6644
|  | 34.58667 | 68.327 |  | 34.58674 | 492.6644
|  | 34.59 | 68.327 |  | 34.59007 | 492.5757
|  | 34.59333 | 68.327 |  | 34.5934 | 492.5757
|  | 34.59667 | 68.327 |  | 34.59674 | 492.3982
|  | 34.6 | 68.327 |  | 34.60007 | 492.3982
|  | 34.60333 | 68.327 |  | 34.6034 | 492.3095
|  | 34.60667 | 68.327 |  | 34.60674 | 492.132
|  | 34.61 | 68.327 |  | 34.61007 | 492.132
|  | 34.61333 | 68.327 |  | 34.6134 | 492.0433
|  | 34.61667 | 68.327 |  | 34.61674 | 492.0433
|  | 34.62 | 68.327 |  | 34.62007 | 492.0433
|  | 34.62333 | 68.327 |  | 34.6234 | 492.0433
|  | 34.62667 | 68.2383 |  | 34.62674 | 492.0433
|  | 34.63 | 68.2383 |  | 34.63007 | 491.8658
|  | 34.63333 | 68.1495 |  | 34.6334 | 491.8658
|  | 34.63667 | 68.0608 |  | 34.63674 | 491.6883
|  | 34.64 | 68.0608 |  | 34.64007 | 491.4221
|  | 34.64333 | 68.0608 |  | 34.6434 | 491.3334
|  | 34.64667 | 68.1495 |  | 34.64674 | 491.0672
|  | 34.65 | 68.1495 |  | 34.65007 | 490.9784
|  | 34.65333 | 68.1495 |  | 34.6534 | 490.9784
|  | 34.65667 | 67.9721 |  | 34.65674 | 490.9784
|  | 34.66 | 67.8833 |  | 34.66007 | 490.9784
|  | 34.66333 | 67.8833 |  | 34.6634 | 490.9784
|  | 34.66667 | 67.7946 |  | 34.66674 | 490.9784
|  | 34.67 | 67.7946 |  | 34.67007 | 490.9784
|  | 34.67333 | 67.7059 |  | 34.6734 | 490.9784
|  | 34.67667 | 67.6171 |  | 34.67674 | 490.9784
|  | 34.68 | 67.7059 |  | 34.68007 | 490.9784
|  | 34.68333 | 67.7059 |  | 34.6834 | 490.9784
|  | 34.68667 | 67.7059 |  | 34.68674 | 490.9784
|  | 34.69 | 67.7059 |  | 34.69007 | 490.8897
|  | 34.69333 | 67.6171 |  | 34.6934 | 490.801
|  | 34.69667 | 67.6171 |  | 34.69674 | 490.7122
|  | 34.7 | 67.6171 |  | 34.70007 | 490.6235
|  | 34.70333 | 67.6171 |  | 34.7034 | 490.6235
|  | 34.70667 | 67.6171 |  | 34.70674 | 490.5348
|  | 34.71 | 67.6171 |  | 34.71007 | 490.446
|  | 34.71333 | 67.6171 |  | 34.7134 | 490.3573
|  | 34.71667 | 67.6171 |  | 34.71674 | 490.2686
|  | 34.72 | 67.6171 |  | 34.72007 | 490.3573
|  | 34.72333 | 67.6171 |  | 34.7234 | 490.3573
|  | 34.72667 | 67.6171 |  | 34.72674 | 490.3573
|  | 34.73 | 67.6171 |  | 34.73007 | 490.3573
|  | 34.73333 | 67.6171 |  | 34.7334 | 490.2686
|  | 34.73667 | 67.6171 |  | 34.73674 | 490.2686
|  | 34.74 | 67.5284 |  | 34.74007 | 490.1798
|  | 34.74333 | 67.4397 |  | 34.7434 | 490.1798
|  | 34.74667 | 67.3509 |  | 34.74674 | 490.1798
|  | 34.75 | 67.2622 |  | 34.75007 | 490.0911
|  | 34.75333 | 67.3509 |  | 34.7534 | 490.0911
|  | 34.75667 | 67.3509 |  | 34.75674 | 490.0023
|  | 34.76 | 67.3509 |  | 34.76007 | 489.9136
|  | 34.76333 | 67.3509 |  | 34.7634 | 489.8249
|  | 34.76667 | 67.2622 |  | 34.76674 | 489.7361
|  | 34.77 | 67.2622 |  | 34.77007 | 489.5587
|  | 34.77333 | 67.3509 |  | 34.7734 | 489.3812
|  | 34.77667 | 67.3509 |  | 34.77674 | 489.3812
|  | 34.78 | 67.3509 |  | 34.78007 | 489.2924
|  | 34.78333 | 67.3509 |  | 34.7834 | 489.2924
|  | 34.78667 | 67.2622 |  | 34.78674 | 489.2924
|  | 34.79 | 67.1734 |  | 34.79007 | 489.2037
|  | 34.79333 | 67.1734 |  | 34.7934 | 489.115
|  | 34.79667 | 67.1734 |  | 34.79674 | 489.115
|  | 34.8 | 67.1734 |  | 34.80007 | 489.115
|  | 34.80333 | 67.2622 |  | 34.8034 | 489.0262
|  | 34.80667 | 67.1734 |  | 34.80674 | 489.0262
|  | 34.81 | 67.0847 |  | 34.81007 | 488.9375
|  | 34.81333 | 67.0847 |  | 34.8134 | 488.76
|  | 34.81667 | 66.996 |  | 34.81674 | 488.76
|  | 34.82 | 66.996 |  | 34.82007 | 488.76
|  | 34.82333 | 67.0847 |  | 34.8234 | 488.76
|  | 34.82667 | 66.996 |  | 34.82674 | 488.6713
|  | 34.83 | 66.996 |  | 34.83007 | 488.5826
|  | 34.83333 | 66.996 |  | 34.8334 | 488.4938
|  | 34.83667 | 66.9072 |  | 34.83674 | 488.3163
|  | 34.84 | 66.9072 |  | 34.84007 | 488.3163
|  | 34.84333 | 66.9072 |  | 34.8434 | 488.2276
|  | 34.84667 | 66.9072 |  | 34.84674 | 488.1389
|  | 34.85 | 66.9072 |  | 34.85007 | 488.1389
|  | 34.85333 | 66.9072 |  | 34.8534 | 488.1389
|  | 34.85667 | 66.9072 |  | 34.85674 | 488.1389
|  | 34.86 | 66.9072 |  | 34.86007 | 488.1389
|  | 34.86333 | 66.9072 |  | 34.8634 | 488.0501
|  | 34.86667 | 66.9072 |  | 34.86674 | 488.0501
|  | 34.87 | 66.9072 |  | 34.87007 | 487.9614
|  | 34.87333 | 66.8185 |  | 34.8734 | 487.8727
|  | 34.87667 | 66.8185 |  | 34.87674 | 487.8727
|  | 34.88 | 66.8185 |  | 34.88007 | 487.7839
|  | 34.88333 | 66.7298 |  | 34.8834 | 487.7839
|  | 34.88667 | 66.8185 |  | 34.88674 | 487.7839
|  | 34.89 | 66.8185 |  | 34.89007 | 487.6952
|  | 34.89333 | 66.7298 |  | 34.8934 | 487.6065
|  | 34.89667 | 66.7298 |  | 34.89674 | 487.5177
|  | 34.9 | 66.641 |  | 34.90007 | 487.429
|  | 34.90333 | 66.5523 |  | 34.9034 | 487.429
|  | 34.90667 | 66.5523 |  | 34.90674 | 487.429
|  | 34.91 | 66.5523 |  | 34.91007 | 487.429
|  | 34.91333 | 66.5523 |  | 34.9134 | 487.429
|  | 34.91667 | 66.5523 |  | 34.91674 | 487.429
|  | 34.92 | 66.641 |  | 34.92007 | 487.429
|  | 34.92333 | 66.641 |  | 34.9234 | 487.3402
|  | 34.92667 | 66.641 |  | 34.92674 | 487.2515
|  | 34.93 | 66.5523 |  | 34.93007 | 487.1628
|  | 34.93333 | 66.4636 |  | 34.9334 | 486.9853
|  | 34.93667 | 66.4636 |  | 34.93674 | 486.8966
|  | 34.94 | 66.3748 |  | 34.94007 | 486.8078
|  | 34.94333 | 66.3748 |  | 34.9434 | 486.7191
|  | 34.94667 | 66.2861 |  | 34.94674 | 486.7191
|  | 34.95 | 66.1973 |  | 34.95007 | 486.6304
|  | 34.95333 | 66.1973 |  | 34.9534 | 486.6304
|  | 34.95667 | 66.2861 |  | 34.95674 | 486.5416
|  | 34.96 | 66.2861 |  | 34.96007 | 486.5416
|  | 34.96333 | 66.1973 |  | 34.9634 | 486.5416
|  | 34.96667 | 66.1973 |  | 34.96674 | 486.4529
|  | 34.97 | 66.1086 |  | 34.97007 | 486.3641
|  | 34.97333 | 66.1086 |  | 34.9734 | 486.2754
|  | 34.97667 | 66.1973 |  | 34.97674 | 486.1867
|  | 34.98 | 66.1086 |  | 34.98007 | 486.0979
|  | 34.98333 | 66.1086 |  | 34.9834 | 486.0979
|  | 34.98667 | 66.1086 |  | 34.98674 | 486.0092
|  | 34.99 | 66.1086 |  | 34.99007 | 486.0092
|  | 34.99333 | 66.1973 |  | 34.9934 | 486.0092
|  | 34.99667 | 66.1086 |  | 34.99674 | 485.9205
|  | 35 | 66.0199 |  | 35.00007 | 485.9205
|  | 35.00333 | 66.0199 |  | 35.0034 | 485.8317
|  | 35.00667 | 65.9311 |  | 35.00674 | 485.8317
|  | 35.01 | 65.9311 |  | 35.01007 | 485.8317
|  | 35.01333 | 65.9311 |  | 35.0134 | 485.6543
|  | 35.01667 | 65.8424 |  | 35.01674 | 485.6543
|  | 35.02 | 65.8424 |  | 35.02007 | 485.4768
|  | 35.02333 | 65.8424 |  | 35.0234 | 485.388
|  | 35.02667 | 65.8424 |  | 35.02674 | 485.2993
|  | 35.03 | 65.8424 |  | 35.03007 | 485.1218
|  | 35.03333 | 65.8424 |  | 35.0334 | 485.1218
|  | 35.03667 | 65.7537 |  | 35.03674 | 485.0331
|  | 35.04 | 65.7537 |  | 35.04007 | 485.0331
|  | 35.04333 | 65.7537 |  | 35.0434 | 485.0331
|  | 35.04667 | 65.7537 |  | 35.04674 | 484.8556
|  | 35.05 | 65.8424 |  | 35.05007 | 484.7669
|  | 35.05333 | 65.7537 |  | 35.0534 | 484.6782
|  | 35.05667 | 65.6649 |  | 35.05674 | 484.6782
|  | 35.06 | 65.5762 |  | 35.06007 | 484.6782
|  | 35.06333 | 65.4875 |  | 35.0634 | 484.6782
|  | 35.06667 | 65.4875 |  | 35.06674 | 484.6782
|  | 35.07 | 65.4875 |  | 35.07007 | 484.5894
|  | 35.07333 | 65.4875 |  | 35.0734 | 484.5894
|  | 35.07667 | 65.4875 |  | 35.07674 | 484.5894
|  | 35.08 | 65.4875 |  | 35.08007 | 484.5894
|  | 35.08333 | 65.4875 |  | 35.0834 | 484.5894
|  | 35.08667 | 65.4875 |  | 35.08674 | 484.5007
|  | 35.09 | 65.4875 |  | 35.09007 | 484.4119
|  | 35.09333 | 65.4875 |  | 35.0934 | 484.3232
|  | 35.09667 | 65.4875 |  | 35.09674 | 484.1457
|  | 35.1 | 65.4875 |  | 35.10007 | 484.057
|  | 35.10333 | 65.4875 |  | 35.1034 | 484.057
|  | 35.10667 | 65.4875 |  | 35.10674 | 484.057
|  | 35.11 | 65.4875 |  | 35.11007 | 484.057
|  | 35.11333 | 65.3987 |  | 35.1134 | 484.057
|  | 35.11667 | 65.2212 |  | 35.11674 | 483.9683
|  | 35.12 | 65.1325 |  | 35.12007 | 483.8795
|  | 35.12333 | 65.1325 |  | 35.1234 | 483.7908
|  | 35.12667 | 65.2212 |  | 35.12674 | 483.7908
|  | 35.13 | 65.2212 |  | 35.13007 | 483.7021
|  | 35.13333 | 65.31 |  | 35.1334 | 483.6133
|  | 35.13667 | 65.2212 |  | 35.13674 | 483.6133
|  | 35.14 | 64.955 |  | 35.14007 | 483.5246
|  | 35.14333 | 65.0438 |  | 35.1434 | 483.3471
|  | 35.14667 | 64.955 |  | 35.14674 | 483.1696
|  | 35.15 | 64.955 |  | 35.15007 | 483.1696
|  | 35.15333 | 65.1325 |  | 35.1534 | 482.9922
|  | 35.15667 | 65.0438 |  | 35.15674 | 482.9922
|  | 35.16 | 65.0438 |  | 35.16007 | 482.9922
|  | 35.16333 | 64.955 |  | 35.1634 | 482.8147
|  | 35.16667 | 64.8663 |  | 35.16674 | 482.8147
|  | 35.17 | 64.8663 |  | 35.17007 | 482.8147
|  | 35.17333 | 64.7776 |  | 35.1734 | 482.8147
|  | 35.17667 | 64.6888 |  | 35.17674 | 482.726
|  | 35.18 | 64.6888 |  | 35.18007 | 482.6372
|  | 35.18333 | 64.6888 |  | 35.1834 | 482.5485
|  | 35.18667 | 64.7776 |  | 35.18674 | 482.4597
|  | 35.19 | 64.8663 |  | 35.19007 | 482.4597
|  | 35.19333 | 64.8663 |  | 35.1934 | 482.4597
|  | 35.19667 | 64.8663 |  | 35.19674 | 482.371
|  | 35.2 | 64.7776 |  | 35.20007 | 482.2823
|  | 35.20333 | 64.6888 |  | 35.2034 | 482.2823
|  | 35.20667 | 64.6001 |  | 35.20674 | 482.1935
|  | 35.21 | 64.5114 |  | 35.21007 | 482.1935
|  | 35.21333 | 64.4226 |  | 35.2134 | 482.1935
|  | 35.21667 | 64.3339 |  | 35.21674 | 482.1048
|  | 35.22 | 64.3339 |  | 35.22007 | 482.1048
|  | 35.22333 | 64.3339 |  | 35.2234 | 482.0161
|  | 35.22667 | 64.2451 |  | 35.22674 | 481.9273
|  | 35.23 | 64.3339 |  | 35.23007 | 481.8386
|  | 35.23333 | 64.2451 |  | 35.2334 | 481.7499
|  | 35.23667 | 64.2451 |  | 35.23674 | 481.7499
|  | 35.24 | 64.3339 |  | 35.24007 | 481.8386
|  | 35.24333 | 64.3339 |  | 35.2434 | 481.8386
|  | 35.24667 | 64.3339 |  | 35.24674 | 481.8386
|  | 35.25 | 64.2451 |  | 35.25007 | 481.7499
|  | 35.25333 | 64.2451 |  | 35.2534 | 481.5724
|  | 35.25667 | 64.1564 |  | 35.25674 | 481.4836
|  | 35.26 | 64.1564 |  | 35.26007 | 481.4836
|  | 35.26333 | 64.1564 |  | 35.2634 | 481.4836
|  | 35.26667 | 64.1564 |  | 35.26674 | 481.4836
|  | 35.27 | 64.1564 |  | 35.27007 | 481.4836
|  | 35.27333 | 64.1564 |  | 35.2734 | 481.3949
|  | 35.27667 | 64.1564 |  | 35.27674 | 481.3949
|  | 35.28 | 64.0677 |  | 35.28007 | 481.3062
|  | 35.28333 | 64.0677 |  | 35.2834 | 481.2174
|  | 35.28667 | 64.0677 |  | 35.28674 | 481.2174
|  | 35.29 | 64.0677 |  | 35.29007 | 481.1287
|  | 35.29333 | 64.0677 |  | 35.2934 | 481.2174
|  | 35.29667 | 64.0677 |  | 35.29674 | 481.1287
|  | 35.3 | 64.0677 |  | 35.30007 | 480.9512
|  | 35.30333 | 64.0677 |  | 35.3034 | 480.8625
|  | 35.30667 | 64.0677 |  | 35.30674 | 480.685
|  | 35.31 | 64.0677 |  | 35.31007 | 480.685
|  | 35.31333 | 64.0677 |  | 35.3134 | 480.685
|  | 35.31667 | 64.0677 |  | 35.31674 | 480.685
|  | 35.32 | 64.0677 |  | 35.32007 | 480.5963
|  | 35.32333 | 64.0677 |  | 35.3234 | 480.5075
|  | 35.32667 | 64.0677 |  | 35.32674 | 480.5075
|  | 35.33 | 64.0677 |  | 35.33007 | 480.4188
|  | 35.33333 | 64.0677 |  | 35.3334 | 480.4188
|  | 35.33667 | 64.0677 |  | 35.33674 | 480.4188
|  | 35.34 | 64.0677 |  | 35.34007 | 480.3301
|  | 35.34333 | 64.0677 |  | 35.3434 | 480.2413
|  | 35.34667 | 64.0677 |  | 35.34674 | 480.1526
|  | 35.35 | 64.0677 |  | 35.35007 | 480.1526
|  | 35.35333 | 63.9789 |  | 35.3534 | 480.0639
|  | 35.35667 | 63.8902 |  | 35.35674 | 480.0639
|  | 35.36 | 63.8902 |  | 35.36007 | 480.0639
|  | 35.36333 | 63.8015 |  | 35.3634 | 479.9751
|  | 35.36667 | 63.8015 |  | 35.36674 | 479.9751
|  | 35.37 | 63.8015 |  | 35.37007 | 479.9751
|  | 35.37333 | 63.7127 |  | 35.3734 | 479.8864
|  | 35.37667 | 63.624 |  | 35.37674 | 479.7977
|  | 35.38 | 63.5353 |  | 35.38007 | 479.6202
|  | 35.38333 | 63.5353 |  | 35.3834 | 479.4427
|  | 35.38667 | 63.5353 |  | 35.38674 | 479.4427
|  | 35.39 | 63.5353 |  | 35.39007 | 479.354
|  | 35.39333 | 63.624 |  | 35.3934 | 479.4427
|  | 35.39667 | 63.5353 |  | 35.39674 | 479.5314
|  | 35.4 | 63.4465 |  | 35.40007 | 479.354
|  | 35.40333 | 63.5353 |  | 35.4034 | 479.354
|  | 35.40667 | 63.4465 |  | 35.40674 | 479.2652
|  | 35.41 | 63.4465 |  | 35.41007 | 479.0878
|  | 35.41333 | 63.4465 |  | 35.4134 | 479.0878
|  | 35.41667 | 63.3578 |  | 35.41674 | 478.999
|  | 35.42 | 63.3578 |  | 35.42007 | 478.9103
|  | 35.42333 | 63.3578 |  | 35.4234 | 478.8216
|  | 35.42667 | 63.3578 |  | 35.42674 | 478.8216
|  | 35.43 | 63.3578 |  | 35.43007 | 478.8216
|  | 35.43333 | 63.3578 |  | 35.4334 | 478.8216
|  | 35.43667 | 63.3578 |  | 35.43674 | 478.8216
|  | 35.44 | 63.3578 |  | 35.44007 | 478.7328
|  | 35.44333 | 63.3578 |  | 35.4434 | 478.6441
|  | 35.44667 | 63.3578 |  | 35.44674 | 478.5553
|  | 35.45 | 63.3578 |  | 35.45007 | 478.5553
|  | 35.45333 | 63.3578 |  | 35.4534 | 478.5553
|  | 35.45667 | 63.269 |  | 35.45674 | 478.5553
|  | 35.46 | 63.269 |  | 35.46007 | 478.5553
|  | 35.46333 | 63.269 |  | 35.4634 | 478.5553
|  | 35.46667 | 63.269 |  | 35.46674 | 478.5553
|  | 35.47 | 63.269 |  | 35.47007 | 478.5553
|  | 35.47333 | 63.269 |  | 35.4734 | 478.5553
|  | 35.47667 | 63.1803 |  | 35.47674 | 478.5553
|  | 35.48 | 63.0916 |  | 35.48007 | 478.4666
|  | 35.48333 | 63.1803 |  | 35.4834 | 478.3779
|  | 35.48667 | 63.1803 |  | 35.48674 | 478.2891
|  | 35.49 | 63.269 |  | 35.49007 | 478.2004
|  | 35.49333 | 63.269 |  | 35.4934 | 478.2004
|  | 35.49667 | 63.1803 |  | 35.49674 | 478.2004
|  | 35.5 | 63.0916 |  | 35.50007 | 478.1117
|  | 35.50333 | 63.0028 |  | 35.5034 | 478.0229
|  | 35.50667 | 63.0028 |  | 35.50674 | 477.9342
|  | 35.51 | 63.0028 |  | 35.51007 | 477.8455
|  | 35.51333 | 63.0916 |  | 35.5134 | 477.7567
|  | 35.51667 | 63.0916 |  | 35.51674 | 477.7567
|  | 35.52 | 63.0028 |  | 35.52007 | 477.7567
|  | 35.52333 | 63.0028 |  | 35.5234 | 477.7567
|  | 35.52667 | 62.9141 |  | 35.52674 | 477.8455
|  | 35.53 | 62.9141 |  | 35.53007 | 477.7567
|  | 35.53333 | 62.9141 |  | 35.5334 | 477.668
|  | 35.53667 | 62.9141 |  | 35.53674 | 477.5792
|  | 35.54 | 62.8254 |  | 35.54007 | 477.4905
|  | 35.54333 | 62.7366 |  | 35.5434 | 477.4905
|  | 35.54667 | 62.7366 |  | 35.54674 | 477.4018
|  | 35.55 | 62.6479 |  | 35.55007 | 477.313
|  | 35.55333 | 62.6479 |  | 35.5534 | 477.2243
|  | 35.55667 | 62.7366 |  | 35.55674 | 477.2243
|  | 35.56 | 62.7366 |  | 35.56007 | 477.2243
|  | 35.56333 | 62.7366 |  | 35.5634 | 477.2243
|  | 35.56667 | 62.7366 |  | 35.56674 | 477.2243
|  | 35.57 | 62.6479 |  | 35.57007 | 477.1356
|  | 35.57333 | 62.6479 |  | 35.5734 | 477.1356
|  | 35.57667 | 62.6479 |  | 35.57674 | 477.1356
|  | 35.58 | 62.6479 |  | 35.58007 | 477.1356
|  | 35.58333 | 62.6479 |  | 35.5834 | 477.1356
|  | 35.58667 | 62.6479 |  | 35.58674 | 477.0468
|  | 35.59 | 62.6479 |  | 35.59007 | 476.9581
|  | 35.59333 | 62.6479 |  | 35.5934 | 476.8694
|  | 35.59667 | 62.6479 |  | 35.59674 | 476.6919
|  | 35.6 | 62.6479 |  | 35.60007 | 476.6919
|  | 35.60333 | 62.6479 |  | 35.6034 | 476.6031
|  | 35.60667 | 62.6479 |  | 35.60674 | 476.5144
|  | 35.61 | 62.6479 |  | 35.61007 | 476.5144
|  | 35.61333 | 62.6479 |  | 35.6134 | 476.4257
|  | 35.61667 | 62.6479 |  | 35.61674 | 476.4257
|  | 35.62 | 62.6479 |  | 35.62007 | 476.4257
|  | 35.62333 | 62.5592 |  | 35.6234 | 476.4257
|  | 35.62667 | 62.5592 |  | 35.62674 | 476.4257
|  | 35.63 | 62.4704 |  | 35.63007 | 476.4257
|  | 35.63333 | 62.4704 |  | 35.6334 | 476.4257
|  | 35.63667 | 62.5592 |  | 35.63674 | 476.3369
|  | 35.64 | 62.4704 |  | 35.64007 | 476.2482
|  | 35.64333 | 62.4704 |  | 35.6434 | 476.1595
|  | 35.64667 | 62.3817 |  | 35.64674 | 476.0707
|  | 35.65 | 62.2929 |  | 35.65007 | 476.1595
|  | 35.65333 | 62.2929 |  | 35.6534 | 476.1595
|  | 35.65667 | 62.2929 |  | 35.65674 | 476.0707
|  | 35.66 | 62.3817 |  | 35.66007 | 476.0707
|  | 35.66333 | 62.2929 |  | 35.6634 | 475.8933
|  | 35.66667 | 62.2929 |  | 35.66674 | 475.8045
|  | 35.67 | 62.2042 |  | 35.67007 | 475.8045
|  | 35.67333 | 62.2042 |  | 35.6734 | 475.7158
|  | 35.67667 | 62.2042 |  | 35.67674 | 475.7158
|  | 35.68 | 62.2042 |  | 35.68007 | 475.7158
|  | 35.68333 | 62.2042 |  | 35.6834 | 475.7158
|  | 35.68667 | 62.0267 |  | 35.68674 | 475.7158
|  | 35.69 | 62.1155 |  | 35.69007 | 475.7158
|  | 35.69333 | 62.0267 |  | 35.6934 | 475.7158
|  | 35.69667 | 62.0267 |  | 35.69674 | 475.627
|  | 35.7 | 62.0267 |  | 35.70007 | 475.5383
|  | 35.70333 | 61.938 |  | 35.7034 | 475.5383
|  | 35.70667 | 61.938 |  | 35.70674 | 475.4496
|  | 35.71 | 61.938 |  | 35.71007 | 475.5383
|  | 35.71333 | 61.938 |  | 35.7134 | 475.3608
|  | 35.71667 | 61.938 |  | 35.71674 | 475.2721
|  | 35.72 | 61.938 |  | 35.72007 | 475.2721
|  | 35.72333 | 61.938 |  | 35.7234 | 475.0059
|  | 35.72667 | 61.938 |  | 35.72674 | 475.0059
|  | 35.73 | 61.938 |  | 35.73007 | 474.8284
|  | 35.73333 | 61.938 |  | 35.7334 | 474.5622
|  | 35.73667 | 61.938 |  | 35.73674 | 474.5622
|  | 35.74 | 61.938 |  | 35.74007 | 474.5622
|  | 35.74333 | 61.938 |  | 35.7434 | 474.5622
|  | 35.74667 | 61.938 |  | 35.74674 | 474.5622
|  | 35.75 | 61.938 |  | 35.75007 | 474.4735
|  | 35.75333 | 61.938 |  | 35.7534 | 474.3847
|  | 35.75667 | 61.938 |  | 35.75674 | 474.296
|  | 35.76 | 61.938 |  | 35.76007 | 474.296
|  | 35.76333 | 61.938 |  | 35.7634 | 474.2073
|  | 35.76667 | 61.938 |  | 35.76674 | 474.2073
|  | 35.77 | 61.938 |  | 35.77007 | 474.1185
|  | 35.77333 | 61.7605 |  | 35.7734 | 474.0298
|  | 35.77667 | 61.7605 |  | 35.77674 | 474.0298
|  | 35.78 | 61.5831 |  | 35.78007 | 473.9411
|  | 35.78333 | 61.4056 |  | 35.7834 | 473.9411
|  | 35.78667 | 61.5831 |  | 35.78674 | 473.9411
|  | 35.79 | 61.4056 |  | 35.79007 | 473.9411
|  | 35.79333 | 61.5831 |  | 35.7934 | 473.9411
|  | 35.79667 | 61.5831 |  | 35.79674 | 473.8523
|  | 35.8 | 61.5831 |  | 35.80007 | 473.7636
|  | 35.80333 | 61.7605 |  | 35.8034 | 473.6748
|  | 35.80667 | 61.5831 |  | 35.80674 | 473.4974
|  | 35.81 | 61.5831 |  | 35.81007 | 473.4974
|  | 35.81333 | 61.5831 |  | 35.8134 | 473.3199
|  | 35.81667 | 61.4056 |  | 35.81674 | 473.2312
|  | 35.82 | 61.4056 |  | 35.82007 | 473.2312
|  | 35.82333 | 61.4056 |  | 35.8234 | 473.1424
|  | 35.82667 | 61.2281 |  | 35.82674 | 473.2312
|  | 35.83 | 61.2281 |  | 35.83007 | 473.1424
|  | 35.83333 | 61.2281 |  | 35.8334 | 473.0537
|  | 35.83667 | 61.2281 |  | 35.83674 | 472.965
|  | 35.84 | 61.2281 |  | 35.84007 | 472.8762
|  | 35.84333 | 61.2281 |  | 35.84341 | 472.7875
|  | 35.84667 | 61.2281 |  | 35.84674 | 472.6987
|  | 35.85 | 61.1394 |  | 35.85007 | 472.61
|  | 35.85333 | 61.0506 |  | 35.85341 | 472.5213
|  | 35.85667 | 60.9619 |  | 35.85674 | 472.5213
|  | 35.86 | 60.9619 |  | 35.86007 | 472.5213
|  | 35.86333 | 60.9619 |  | 35.86341 | 472.5213
|  | 35.86667 | 61.0506 |  | 35.86674 | 472.5213
|  | 35.87 | 61.1394 |  | 35.87007 | 472.5213
|  | 35.87333 | 61.0506 |  | 35.87341 | 472.5213
|  | 35.87667 | 61.0506 |  | 35.87674 | 472.4325
|  | 35.88 | 60.9619 |  | 35.88007 | 472.3438
|  | 35.88333 | 60.9619 |  | 35.88341 | 472.2551
|  | 35.88667 | 60.9619 |  | 35.88674 | 472.1663
|  | 35.89 | 61.0506 |  | 35.89007 | 472.2551
|  | 35.89333 | 61.1394 |  | 35.89341 | 472.1663
|  | 35.89667 | 61.0506 |  | 35.89674 | 472.1663
|  | 35.9 | 61.0506 |  | 35.90007 | 472.0776
|  | 35.90333 | 60.9619 |  | 35.90341 | 471.9889
|  | 35.90667 | 60.8732 |  | 35.90674 | 472.0776
|  | 35.91 | 60.9619 |  | 35.91007 | 471.9889
|  | 35.91333 | 60.9619 |  | 35.91341 | 471.9889
|  | 35.91667 | 60.9619 |  | 35.91674 | 471.9001
|  | 35.92 | 60.9619 |  | 35.92007 | 471.7226
|  | 35.92333 | 60.8732 |  | 35.92341 | 471.6339
|  | 35.92667 | 60.8732 |  | 35.92674 | 471.6339
|  | 35.93 | 60.8732 |  | 35.93007 | 471.5452
|  | 35.93333 | 60.8732 |  | 35.93341 | 471.6339
|  | 35.93667 | 60.8732 |  | 35.93674 | 471.6339
|  | 35.94 | 60.8732 |  | 35.94007 | 471.5452
|  | 35.94333 | 60.8732 |  | 35.94341 | 471.4564
|  | 35.94667 | 60.8732 |  | 35.94674 | 471.279
|  | 35.95 | 60.8732 |  | 35.95007 | 471.1902
|  | 35.95333 | 60.8732 |  | 35.95341 | 471.1015
|  | 35.95667 | 60.8732 |  | 35.95674 | 471.1015
|  | 35.96 | 60.8732 |  | 35.96007 | 471.1015
|  | 35.96333 | 60.8732 |  | 35.96341 | 471.1015
|  | 35.96667 | 60.7844 |  | 35.96674 | 471.1015
|  | 35.97 | 60.6957 |  | 35.97007 | 471.1015
|  | 35.97333 | 60.6957 |  | 35.97341 | 471.1015
|  | 35.97667 | 60.6957 |  | 35.97674 | 471.1015
|  | 35.98 | 60.7844 |  | 35.98007 | 471.1015
|  | 35.98333 | 60.8732 |  | 35.98341 | 471.0128
|  | 35.98667 | 60.7844 |  | 35.98674 | 471.0128
|  | 35.99 | 60.6957 |  | 35.99007 | 471.0128
|  | 35.99333 | 60.607 |  | 35.99341 | 470.924
|  | 35.99667 | 60.5182 |  | 35.99674 | 470.8353
|  | 36 | 60.607 |  | 36.00007 | 470.7465
|  | 36.00333 | 60.607 |  | 36.00341 | 470.5691
|  | 36.00667 | 60.6957 |  | 36.00674 | 470.4803
|  | 36.01 | 60.7844 |  | 36.01007 | 470.4803
|  | 36.01333 | 60.6957 |  | 36.01341 | 470.3916
|  | 36.01667 | 60.6957 |  | 36.01674 | 470.3916
|  | 36.02 | 60.607 |  | 36.02007 | 470.3916
|  | 36.02333 | 60.5182 |  | 36.02341 | 470.3916
|  | 36.02667 | 60.5182 |  | 36.02674 | 470.3916
|  | 36.03 | 60.607 |  | 36.03007 | 470.3916
|  | 36.03333 | 60.607 |  | 36.03341 | 470.3916
|  | 36.03667 | 60.5182 |  | 36.03674 | 470.3916
|  | 36.04 | 60.5182 |  | 36.04007 | 470.3029
|  | 36.04333 | 60.4295 |  | 36.04341 | 470.3029
|  | 36.04667 | 60.3407 |  | 36.04674 | 470.3029
|  | 36.05 | 60.3407 |  | 36.05007 | 470.2141
|  | 36.05333 | 60.3407 |  | 36.05341 | 470.2141
|  | 36.05667 | 60.3407 |  | 36.05674 | 470.1254
|  | 36.06 | 60.4295 |  | 36.06007 | 469.9479
|  | 36.06333 | 60.4295 |  | 36.06341 | 469.9479
|  | 36.06667 | 60.3407 |  | 36.06674 | 469.8592
|  | 36.07 | 60.3407 |  | 36.07007 | 469.8592
|  | 36.07333 | 60.252 |  | 36.07341 | 469.8592
|  | 36.07667 | 60.252 |  | 36.07674 | 469.7704
|  | 36.08 | 60.3407 |  | 36.08007 | 469.7704
|  | 36.08333 | 60.252 |  | 36.08341 | 469.6817
|  | 36.08667 | 60.3407 |  | 36.08674 | 469.6817
|  | 36.09 | 60.3407 |  | 36.09007 | 469.6817
|  | 36.09333 | 60.252 |  | 36.09341 | 469.6817
|  | 36.09667 | 60.252 |  | 36.09674 | 469.593
|  | 36.1 | 60.0745 |  | 36.10007 | 469.5042
|  | 36.10333 | 60.0745 |  | 36.10341 | 469.5042
|  | 36.10667 | 60.0745 |  | 36.10674 | 469.4155
|  | 36.11 | 59.9858 |  | 36.11007 | 469.5042
|  | 36.11333 | 60.0745 |  | 36.11341 | 469.593
|  | 36.11667 | 59.9858 |  | 36.11674 | 469.5042
|  | 36.12 | 59.9858 |  | 36.12007 | 469.5042
|  | 36.12333 | 60.0745 |  | 36.12341 | 469.4155
|  | 36.12667 | 59.9858 |  | 36.12674 | 469.238
|  | 36.13 | 59.9858 |  | 36.13007 | 469.1493
|  | 36.13333 | 59.8971 |  | 36.13341 | 469.0606
|  | 36.13667 | 59.8083 |  | 36.13674 | 468.9718
|  | 36.14 | 59.8083 |  | 36.14007 | 468.9718
|  | 36.14333 | 59.8083 |  | 36.14341 | 468.9718
|  | 36.14667 | 59.8083 |  | 36.14674 | 468.8831
|  | 36.15 | 59.8083 |  | 36.15007 | 468.8831
|  | 36.15333 | 59.8083 |  | 36.15341 | 468.8831
|  | 36.15667 | 59.8971 |  | 36.15674 | 468.8831
|  | 36.16 | 59.8971 |  | 36.16007 | 468.9718
|  | 36.16333 | 59.8971 |  | 36.16341 | 468.8831
|  | 36.16667 | 59.8971 |  | 36.16674 | 468.7943
|  | 36.17 | 59.8083 |  | 36.17007 | 468.7056
|  | 36.17333 | 59.8083 |  | 36.17341 | 468.6169
|  | 36.17667 | 59.7196 |  | 36.17674 | 468.6169
|  | 36.18 | 59.7196 |  | 36.18007 | 468.5281
|  | 36.18333 | 59.7196 |  | 36.18341 | 468.4394
|  | 36.18667 | 59.7196 |  | 36.18674 | 468.4394
|  | 36.19 | 59.8083 |  | 36.19007 | 468.3507
|  | 36.19333 | 59.7196 |  | 36.19341 | 468.3507
|  | 36.19667 | 59.7196 |  | 36.19674 | 468.3507
|  | 36.2 | 59.7196 |  | 36.20007 | 468.2619
|  | 36.20333 | 59.6309 |  | 36.20341 | 468.2619
|  | 36.20667 | 59.7196 |  | 36.20674 | 468.1732
|  | 36.21 | 59.7196 |  | 36.21007 | 468.0845
|  | 36.21333 | 59.6309 |  | 36.21341 | 468.0845
|  | 36.21667 | 59.6309 |  | 36.21674 | 467.907
|  | 36.22 | 59.5421 |  | 36.22007 | 467.9957
|  | 36.22333 | 59.5421 |  | 36.22341 | 467.9957
|  | 36.22667 | 59.5421 |  | 36.22674 | 467.907
|  | 36.23 | 59.5421 |  | 36.23007 | 467.907
|  | 36.23333 | 59.6309 |  | 36.23341 | 467.8182
|  | 36.23667 | 59.5421 |  | 36.23674 | 467.8182
|  | 36.24 | 59.5421 |  | 36.24007 | 467.7295
|  | 36.24333 | 59.5421 |  | 36.24341 | 467.7295
|  | 36.24667 | 59.4534 |  | 36.24674 | 467.6408
|  | 36.25 | 59.4534 |  | 36.25007 | 467.4633
|  | 36.25333 | 59.4534 |  | 36.25341 | 467.4633
|  | 36.25667 | 59.4534 |  | 36.25674 | 467.3746
|  | 36.26 | 59.4534 |  | 36.26007 | 467.2858
|  | 36.26333 | 59.4534 |  | 36.26341 | 467.2858
|  | 36.26667 | 59.4534 |  | 36.26674 | 467.1971
|  | 36.27 | 59.4534 |  | 36.27007 | 467.1971
|  | 36.27333 | 59.4534 |  | 36.27341 | 467.1971
|  | 36.27667 | 59.4534 |  | 36.27674 | 467.1084
|  | 36.28 | 59.4534 |  | 36.28007 | 467.1084
|  | 36.28333 | 59.5421 |  | 36.28341 | 467.1084
|  | 36.28667 | 59.5421 |  | 36.28674 | 467.0196
|  | 36.29 | 59.5421 |  | 36.29007 | 467.0196
|  | 36.29333 | 59.5421 |  | 36.29341 | 466.9309
|  | 36.29667 | 59.4534 |  | 36.29674 | 466.8421
|  | 36.3 | 59.4534 |  | 36.30007 | 466.8421
|  | 36.30333 | 59.3646 |  | 36.30341 | 466.8421
|  | 36.30667 | 59.3646 |  | 36.30674 | 466.8421
|  | 36.31 | 59.3646 |  | 36.31007 | 466.8421
|  | 36.31333 | 59.3646 |  | 36.31341 | 466.8421
|  | 36.31667 | 59.3646 |  | 36.31674 | 466.8421
|  | 36.32 | 59.2759 |  | 36.32007 | 466.8421
|  | 36.32333 | 59.2759 |  | 36.32341 | 466.8421
|  | 36.32667 | 59.1872 |  | 36.32674 | 466.8421
|  | 36.33 | 59.2759 |  | 36.33007 | 466.6647
|  | 36.33333 | 59.2759 |  | 36.33341 | 466.4872
|  | 36.33667 | 59.1872 |  | 36.33674 | 466.221
|  | 36.34 | 59.1872 |  | 36.34007 | 465.9548
|  | 36.34333 | 59.0984 |  | 36.34341 | 465.9548
|  | 36.34667 | 59.0097 |  | 36.34674 | 465.866
|  | 36.35 | 58.921 |  | 36.35007 | 465.866
|  | 36.35333 | 58.8322 |  | 36.35341 | 465.866
|  | 36.35667 | 58.8322 |  | 36.35674 | 465.7773
|  | 36.36 | 58.8322 |  | 36.36007 | 465.7773
|  | 36.36333 | 58.8322 |  | 36.36341 | 465.7773
|  | 36.36667 | 58.8322 |  | 36.36674 | 465.7773
|  | 36.37 | 58.8322 |  | 36.37007 | 465.7773
|  | 36.37333 | 58.8322 |  | 36.37341 | 465.7773
|  | 36.37667 | 58.8322 |  | 36.37674 | 465.7773
|  | 36.38 | 58.8322 |  | 36.38007 | 465.6886
|  | 36.38333 | 58.7435 |  | 36.38341 | 465.5998
|  | 36.38667 | 58.7435 |  | 36.38674 | 465.5998
|  | 36.39 | 58.7435 |  | 36.39007 | 465.5998
|  | 36.39333 | 58.7435 |  | 36.39341 | 465.5998
|  | 36.39667 | 58.7435 |  | 36.39674 | 465.5998
|  | 36.4 | 58.7435 |  | 36.40007 | 465.5111
|  | 36.40333 | 58.6548 |  | 36.40341 | 465.4224
|  | 36.40667 | 58.566 |  | 36.40674 | 465.4224
|  | 36.41 | 58.4773 |  | 36.41007 | 465.4224
|  | 36.41333 | 58.3885 |  | 36.41341 | 465.4224
|  | 36.41667 | 58.3885 |  | 36.41674 | 465.3336
|  | 36.42 | 58.3885 |  | 36.42007 | 465.2449
|  | 36.42333 | 58.3885 |  | 36.42341 | 465.1562
|  | 36.42667 | 58.4773 |  | 36.42674 | 465.0674
|  | 36.43 | 58.4773 |  | 36.43007 | 465.0674
|  | 36.43333 | 58.4773 |  | 36.43341 | 465.0674
|  | 36.43667 | 58.3885 |  | 36.43674 | 464.9787
|  | 36.44 | 58.2111 |  | 36.44007 | 464.9787
|  | 36.44333 | 58.2111 |  | 36.44341 | 464.8899
|  | 36.44667 | 58.2111 |  | 36.44674 | 464.8012
|  | 36.45 | 58.2998 |  | 36.45007 | 464.8012
|  | 36.45333 | 58.2998 |  | 36.45341 | 464.7125
|  | 36.45667 | 58.2998 |  | 36.45674 | 464.8012
|  | 36.46 | 58.2998 |  | 36.46007 | 464.8012
|  | 36.46333 | 58.2998 |  | 36.46341 | 464.7125
|  | 36.46667 | 58.2998 |  | 36.46674 | 464.6237
|  | 36.47 | 58.2111 |  | 36.47007 | 464.4463
|  | 36.47333 | 58.2111 |  | 36.47341 | 464.3575
|  | 36.47667 | 58.1223 |  | 36.47674 | 464.3575
|  | 36.48 | 58.2111 |  | 36.48007 | 464.3575
|  | 36.48333 | 58.2111 |  | 36.48341 | 464.3575
|  | 36.48667 | 58.1223 |  | 36.48674 | 464.3575
|  | 36.49 | 58.1223 |  | 36.49007 | 464.3575
|  | 36.49333 | 58.0336 |  | 36.49341 | 464.3575
|  | 36.49667 | 58.0336 |  | 36.49674 | 464.3575
|  | 36.5 | 58.0336 |  | 36.50007 | 464.3575
|  | 36.50333 | 58.0336 |  | 36.50341 | 464.2688
|  | 36.50667 | 58.0336 |  | 36.50674 | 464.2688
|  | 36.51 | 58.0336 |  | 36.51007 | 464.2688
|  | 36.51333 | 58.0336 |  | 36.51341 | 464.1801
|  | 36.51667 | 58.0336 |  | 36.51674 | 464.1801
|  | 36.52 | 58.0336 |  | 36.52007 | 464.0913
|  | 36.52333 | 58.0336 |  | 36.52341 | 464.0026
|  | 36.52667 | 58.0336 |  | 36.52674 | 464.0026
|  | 36.53 | 58.0336 |  | 36.53007 | 464.0026
|  | 36.53333 | 58.0336 |  | 36.53341 | 464.0026
|  | 36.53667 | 58.0336 |  | 36.53674 | 463.9138
|  | 36.54 | 58.0336 |  | 36.54007 | 463.8251
|  | 36.54333 | 58.0336 |  | 36.54341 | 463.7364
|  | 36.54667 | 58.0336 |  | 36.54674 | 463.6476
|  | 36.55 | 58.0336 |  | 36.55007 | 463.6476
|  | 36.55333 | 57.9449 |  | 36.55341 | 463.6476
|  | 36.55667 | 57.8561 |  | 36.55674 | 463.6476
|  | 36.56 | 57.8561 |  | 36.56007 | 463.6476
|  | 36.56333 | 57.8561 |  | 36.56341 | 463.6476
|  | 36.56667 | 57.9449 |  | 36.56674 | 463.5589
|  | 36.57 | 58.0336 |  | 36.57007 | 463.5589
|  | 36.57333 | 58.0336 |  | 36.57341 | 463.4702
|  | 36.57667 | 58.0336 |  | 36.57674 | 463.4702
|  | 36.58 | 58.0336 |  | 36.58007 | 463.5589
|  | 36.58333 | 58.0336 |  | 36.58341 | 463.4702
|  | 36.58667 | 58.0336 |  | 36.58674 | 463.3814
|  | 36.59 | 58.0336 |  | 36.59007 | 463.2927
|  | 36.59333 | 58.0336 |  | 36.59341 | 463.204
|  | 36.59667 | 57.9449 |  | 36.59674 | 463.204
|  | 36.6 | 57.7674 |  | 36.60007 | 463.2927
|  | 36.60333 | 57.6787 |  | 36.60341 | 463.2927
|  | 36.60667 | 57.6787 |  | 36.60674 | 463.204
|  | 36.61 | 57.6787 |  | 36.61007 | 463.1152
|  | 36.61333 | 57.7674 |  | 36.61341 | 463.0265
|  | 36.61667 | 57.7674 |  | 36.61674 | 462.849
|  | 36.62 | 57.5899 |  | 36.62007 | 462.849
|  | 36.62333 | 57.5012 |  | 36.62341 | 462.849
|  | 36.62667 | 57.5012 |  | 36.62674 | 462.7603
|  | 36.63 | 57.4124 |  | 36.63007 | 462.849
|  | 36.63333 | 57.4124 |  | 36.63341 | 462.7603
|  | 36.63667 | 57.4124 |  | 36.63674 | 462.7603
|  | 36.64 | 57.4124 |  | 36.64007 | 462.7603
|  | 36.64333 | 57.5012 |  | 36.64341 | 462.6715
|  | 36.64667 | 57.5012 |  | 36.64674 | 462.6715
|  | 36.65 | 57.5012 |  | 36.65007 | 462.5828
|  | 36.65333 | 57.4124 |  | 36.65341 | 462.4941
|  | 36.65667 | 57.3237 |  | 36.65674 | 462.4053
|  | 36.66 | 57.3237 |  | 36.66007 | 462.3166
|  | 36.66333 | 57.3237 |  | 36.66341 | 462.3166
|  | 36.66667 | 57.3237 |  | 36.66674 | 462.3166
|  | 36.67 | 57.3237 |  | 36.67007 | 462.3166
|  | 36.67333 | 57.3237 |  | 36.67341 | 462.3166
|  | 36.67667 | 57.3237 |  | 36.67674 | 462.2279
|  | 36.68 | 57.3237 |  | 36.68007 | 462.2279
|  | 36.68333 | 57.3237 |  | 36.68341 | 462.1391
|  | 36.68667 | 57.3237 |  | 36.68674 | 462.0504
|  | 36.69 | 57.3237 |  | 36.69007 | 461.9616
|  | 36.69333 | 57.3237 |  | 36.69341 | 461.9616
|  | 36.69667 | 57.3237 |  | 36.69674 | 461.9616
|  | 36.7 | 57.3237 |  | 36.70007 | 462.0504
|  | 36.70333 | 57.3237 |  | 36.70341 | 462.0504
|  | 36.70667 | 57.3237 |  | 36.70674 | 461.9616
|  | 36.71 | 57.3237 |  | 36.71007 | 461.9616
|  | 36.71333 | 57.3237 |  | 36.71341 | 461.7842
|  | 36.71667 | 57.235 |  | 36.71674 | 461.6954
|  | 36.72 | 57.1462 |  | 36.72007 | 461.6067
|  | 36.72333 | 57.1462 |  | 36.72341 | 461.4292
|  | 36.72667 | 57.1462 |  | 36.72674 | 461.3405
|  | 36.73 | 57.1462 |  | 36.73007 | 461.2518
|  | 36.73333 | 57.1462 |  | 36.73341 | 461.163
|  | 36.73667 | 57.0575 |  | 36.73674 | 461.163
|  | 36.74 | 57.0575 |  | 36.74007 | 461.163
|  | 36.74333 | 57.0575 |  | 36.74341 | 461.163
|  | 36.74667 | 57.0575 |  | 36.74674 | 461.163
|  | 36.75 | 57.0575 |  | 36.75007 | 461.163
|  | 36.75333 | 56.9688 |  | 36.75341 | 461.163
|  | 36.75667 | 57.0575 |  | 36.75674 | 461.163
|  | 36.76 | 57.0575 |  | 36.76007 | 461.0743
|  | 36.76333 | 56.9688 |  | 36.76341 | 460.9855
|  | 36.76667 | 56.9688 |  | 36.76674 | 460.8968
|  | 36.77 | 56.88 |  | 36.77007 | 460.8081
|  | 36.77333 | 56.88 |  | 36.77341 | 460.8081
|  | 36.77667 | 56.9688 |  | 36.77674 | 460.8081
|  | 36.78 | 56.88 |  | 36.78007 | 460.8081
|  | 36.78333 | 56.7913 |  | 36.78341 | 460.8081
|  | 36.78667 | 56.7913 |  | 36.78674 | 460.8081
|  | 36.79 | 56.7913 |  | 36.79007 | 460.8081
|  | 36.79333 | 56.88 |  | 36.79341 | 460.8081
|  | 36.79667 | 56.9688 |  | 36.79674 | 460.7193
|  | 36.8 | 56.88 |  | 36.80007 | 460.6306
|  | 36.80333 | 56.7913 |  | 36.80341 | 460.6306
|  | 36.80667 | 56.7913 |  | 36.80674 | 460.5419
|  | 36.81 | 56.7026 |  | 36.81007 | 460.4531
|  | 36.81333 | 56.7026 |  | 36.81341 | 460.3644
|  | 36.81667 | 56.7913 |  | 36.81674 | 460.1869
|  | 36.82 | 56.7026 |  | 36.82007 | 460.1869
|  | 36.82333 | 56.7026 |  | 36.82341 | 460.2757
|  | 36.82667 | 56.7026 |  | 36.82674 | 460.2757
|  | 36.83 | 56.6138 |  | 36.83007 | 460.3644
|  | 36.83333 | 56.6138 |  | 36.83341 | 460.2757
|  | 36.83667 | 56.6138 |  | 36.83674 | 460.1869
|  | 36.84 | 56.6138 |  | 36.84007 | 460.1869
|  | 36.84333 | 56.6138 |  | 36.84341 | 460.0982
|  | 36.84667 | 56.6138 |  | 36.84674 | 460.0094
|  | 36.85 | 56.6138 |  | 36.85007 | 460.0094
|  | 36.85333 | 56.6138 |  | 36.85341 | 459.9207
|  | 36.85667 | 56.6138 |  | 36.85674 | 459.832
|  | 36.86 | 56.6138 |  | 36.86007 | 459.832
|  | 36.86333 | 56.6138 |  | 36.86341 | 459.832
|  | 36.86667 | 56.6138 |  | 36.86674 | 459.832
|  | 36.87 | 56.6138 |  | 36.87007 | 459.832
|  | 36.87333 | 56.6138 |  | 36.87341 | 459.832
|  | 36.87667 | 56.6138 |  | 36.87674 | 459.7432
|  | 36.88 | 56.6138 |  | 36.88007 | 459.7432
|  | 36.88333 | 56.6138 |  | 36.88341 | 459.6545
|  | 36.88667 | 56.5251 |  | 36.88674 | 459.6545
|  | 36.89 | 56.4363 |  | 36.89007 | 459.5658
|  | 36.89333 | 56.4363 |  | 36.89341 | 459.477
|  | 36.89667 | 56.4363 |  | 36.89674 | 459.477
|  | 36.9 | 56.5251 |  | 36.90007 | 459.477
|  | 36.90333 | 56.6138 |  | 36.90341 | 459.477
|  | 36.90667 | 56.6138 |  | 36.90674 | 459.477
|  | 36.91 | 56.5251 |  | 36.91007 | 459.477
|  | 36.91333 | 56.5251 |  | 36.91341 | 459.3883
|  | 36.91667 | 56.5251 |  | 36.91674 | 459.3883
|  | 36.92 | 56.4363 |  | 36.92007 | 459.3883
|  | 36.92333 | 56.5251 |  | 36.92341 | 459.3883
|  | 36.92667 | 56.4363 |  | 36.92674 | 459.2996
|  | 36.93 | 56.3476 |  | 36.93007 | 459.1221
|  | 36.93333 | 56.2589 |  | 36.93341 | 458.9446
|  | 36.93667 | 56.1701 |  | 36.93674 | 458.7671
|  | 36.94 | 56.0814 |  | 36.94007 | 458.8559
|  | 36.94333 | 56.0814 |  | 36.94341 | 458.8559
|  | 36.94667 | 56.2589 |  | 36.94674 | 458.9446
|  | 36.95 | 56.1701 |  | 36.95007 | 458.9446
|  | 36.95333 | 56.3476 |  | 36.95341 | 458.7671
|  | 36.95667 | 56.4363 |  | 36.95674 | 458.7671
|  | 36.96 | 56.2589 |  | 36.96007 | 458.6784
|  | 36.96333 | 56.2589 |  | 36.96341 | 458.6784
|  | 36.96667 | 56.1701 |  | 36.96674 | 458.6784
|  | 36.97 | 56.0814 |  | 36.97007 | 458.6784
|  | 36.97333 | 56.0814 |  | 36.97341 | 458.6784
|  | 36.97667 | 56.0814 |  | 36.97674 | 458.6784
|  | 36.98 | 55.9927 |  | 36.98007 | 458.6784
|  | 36.98333 | 55.9039 |  | 36.98341 | 458.6784
|  | 36.98667 | 55.9927 |  | 36.98674 | 458.6784
|  | 36.99 | 55.9927 |  | 36.99007 | 458.6784
|  | 36.99333 | 55.9927 |  | 36.99341 | 458.5897
|  | 36.99667 | 55.9927 |  | 36.99674 | 458.5897
|  | 37 | 55.9039 |  | 37.00007 | 458.5897
|  | 37.00333 | 55.9039 |  | 37.00341 | 458.5009
|  | 37.00667 | 55.9039 |  | 37.00674 | 458.5009
|  | 37.01 | 55.9039 |  | 37.01007 | 458.4122
|  | 37.01333 | 55.9039 |  | 37.01341 | 458.3235
|  | 37.01667 | 55.9039 |  | 37.01674 | 458.3235
|  | 37.02 | 55.9039 |  | 37.02007 | 458.146
|  | 37.02333 | 55.9039 |  | 37.02341 | 457.9685
|  | 37.02667 | 55.9039 |  | 37.02674 | 457.791
|  | 37.03 | 55.9039 |  | 37.03007 | 457.6136
|  | 37.03333 | 55.9039 |  | 37.03341 | 457.791
|  | 37.03667 | 55.9039 |  | 37.03674 | 457.791
|  | 37.04 | 55.9039 |  | 37.04007 | 457.791
|  | 37.04333 | 55.9039 |  | 37.04341 | 457.791
|  | 37.04667 | 55.9039 |  | 37.04674 | 457.6136
|  | 37.05 | 55.9039 |  | 37.05007 | 457.6136
|  | 37.05333 | 55.9039 |  | 37.05341 | 457.6136
|  | 37.05667 | 55.9039 |  | 37.05674 | 457.6136
|  | 37.06 | 55.9039 |  | 37.06007 | 457.6136
|  | 37.06333 | 55.9039 |  | 37.06341 | 457.6136
|  | 37.06667 | 55.9039 |  | 37.06674 | 457.5248
|  | 37.07 | 55.9039 |  | 37.07007 | 457.5248
|  | 37.07333 | 55.9039 |  | 37.07341 | 457.5248
|  | 37.07667 | 55.9039 |  | 37.07674 | 457.4361
|  | 37.08 | 55.8152 |  | 37.08007 | 457.5248
|  | 37.08333 | 55.8152 |  | 37.08341 | 457.5248
|  | 37.08667 | 55.8152 |  | 37.08674 | 457.3473
|  | 37.09 | 55.8152 |  | 37.09007 | 457.3473
|  | 37.09333 | 55.9039 |  | 37.09341 | 457.1699
|  | 37.09667 | 55.9039 |  | 37.09674 | 456.9924
|  | 37.1 | 55.9039 |  | 37.10007 | 456.9924
|  | 37.10333 | 55.9039 |  | 37.10341 | 456.9037
|  | 37.10667 | 55.8152 |  | 37.10674 | 456.9037
|  | 37.11 | 55.8152 |  | 37.11007 | 456.9924
|  | 37.11333 | 55.7265 |  | 37.11341 | 456.9924
|  | 37.11667 | 55.6377 |  | 37.11674 | 456.9924
|  | 37.12 | 55.6377 |  | 37.12007 | 456.9924
|  | 37.12333 | 55.549 |  | 37.12341 | 456.8149
|  | 37.12667 | 55.549 |  | 37.12674 | 456.7262
|  | 37.13 | 55.549 |  | 37.13007 | 456.6375
|  | 37.13333 | 55.549 |  | 37.13341 | 456.5487
|  | 37.13667 | 55.6377 |  | 37.13674 | 456.5487
|  | 37.14 | 55.6377 |  | 37.14007 | 456.5487
|  | 37.14333 | 55.6377 |  | 37.14341 | 456.5487
|  | 37.14667 | 55.6377 |  | 37.14674 | 456.5487
|  | 37.15 | 55.549 |  | 37.15007 | 456.5487
|  | 37.15333 | 55.4602 |  | 37.15341 | 456.46
|  | 37.15667 | 55.4602 |  | 37.15674 | 456.3712
|  | 37.16 | 55.4602 |  | 37.16007 | 456.3712
|  | 37.16333 | 55.4602 |  | 37.16341 | 456.2825
|  | 37.16667 | 55.549 |  | 37.16674 | 456.2825
|  | 37.17 | 55.549 |  | 37.17007 | 456.2825
|  | 37.17333 | 55.549 |  | 37.17341 | 456.1938
|  | 37.17667 | 55.549 |  | 37.17674 | 456.1938
|  | 37.18 | 55.549 |  | 37.18007 | 456.1938
|  | 37.18333 | 55.4602 |  | 37.18341 | 456.1938
|  | 37.18667 | 55.4602 |  | 37.18674 | 456.1938
|  | 37.19 | 55.3715 |  | 37.19007 | 456.1938
|  | 37.19333 | 55.2828 |  | 37.19341 | 456.1938
|  | 37.19667 | 55.2828 |  | 37.19674 | 456.1938
|  | 37.2 | 55.194 |  | 37.20007 | 456.0163
|  | 37.20333 | 55.194 |  | 37.20341 | 455.9276
|  | 37.20667 | 55.194 |  | 37.20674 | 455.8388
|  | 37.21 | 55.194 |  | 37.21007 | 455.7501
|  | 37.21333 | 55.194 |  | 37.21341 | 455.8388
|  | 37.21667 | 55.194 |  | 37.21674 | 455.7501
|  | 37.22 | 55.2828 |  | 37.22007 | 455.7501
|  | 37.22333 | 55.2828 |  | 37.22341 | 455.6614
|  | 37.22667 | 55.2828 |  | 37.22674 | 455.5726
|  | 37.23 | 55.2828 |  | 37.23007 | 455.5726
|  | 37.23333 | 55.194 |  | 37.23341 | 455.4839
|  | 37.23667 | 55.194 |  | 37.23674 | 455.4839
|  | 37.24 | 55.194 |  | 37.24007 | 455.3951
|  | 37.24333 | 55.194 |  | 37.24341 | 455.3951
|  | 37.24667 | 55.2828 |  | 37.24674 | 455.3951
|  | 37.25 | 55.2828 |  | 37.25007 | 455.3951
|  | 37.25333 | 55.2828 |  | 37.25341 | 455.3064
|  | 37.25667 | 55.2828 |  | 37.25674 | 455.1289
|  | 37.26 | 55.194 |  | 37.26007 | 455.0402
|  | 37.26333 | 55.194 |  | 37.26341 | 454.9515
|  | 37.26667 | 55.194 |  | 37.26674 | 454.9515
|  | 37.27 | 55.194 |  | 37.27007 | 454.9515
|  | 37.27333 | 55.194 |  | 37.27341 | 454.8627
|  | 37.27667 | 55.1053 |  | 37.27674 | 454.8627
|  | 37.28 | 55.0166 |  | 37.28007 | 454.8627
|  | 37.28333 | 55.0166 |  | 37.28341 | 454.8627
|  | 37.28667 | 55.0166 |  | 37.28674 | 454.8627
|  | 37.29 | 55.1053 |  | 37.29007 | 454.774
|  | 37.29333 | 55.1053 |  | 37.29341 | 454.774
|  | 37.29667 | 55.1053 |  | 37.29674 | 454.774
|  | 37.3 | 55.1053 |  | 37.30007 | 454.774
|  | 37.30333 | 55.0166 |  | 37.30341 | 454.774
|  | 37.30667 | 55.1053 |  | 37.30674 | 454.774
|  | 37.31 | 55.0166 |  | 37.31007 | 454.6853
|  | 37.31333 | 54.9278 |  | 37.31341 | 454.5965
|  | 37.31667 | 54.8391 |  | 37.31674 | 454.419
|  | 37.32 | 54.7504 |  | 37.32007 | 454.419
|  | 37.32333 | 54.7504 |  | 37.32341 | 454.419
|  | 37.32667 | 54.8391 |  | 37.32674 | 454.419
|  | 37.33 | 54.9278 |  | 37.33007 | 454.419
|  | 37.33333 | 54.8391 |  | 37.33341 | 454.2416
|  | 37.33667 | 54.7504 |  | 37.33674 | 454.1528
|  | 37.34 | 54.5729 |  | 37.34007 | 454.0641
|  | 37.34333 | 54.4841 |  | 37.34341 | 454.0641
|  | 37.34667 | 54.5729 |  | 37.34674 | 454.0641
|  | 37.35 | 54.5729 |  | 37.35007 | 454.0641
|  | 37.35333 | 54.5729 |  | 37.35341 | 454.0641
|  | 37.35667 | 54.5729 |  | 37.35674 | 454.0641
|  | 37.36 | 54.4841 |  | 37.36007 | 454.0641
|  | 37.36333 | 54.4841 |  | 37.36341 | 454.0641
|  | 37.36667 | 54.4841 |  | 37.36674 | 453.9754
|  | 37.37 | 54.4841 |  | 37.37007 | 453.9754
|  | 37.37333 | 54.4841 |  | 37.37341 | 453.9754
|  | 37.37667 | 54.4841 |  | 37.37674 | 453.9754
|  | 37.38 | 54.4841 |  | 37.38007 | 454.0641
|  | 37.38333 | 54.4841 |  | 37.38341 | 453.9754
|  | 37.38667 | 54.3954 |  | 37.38674 | 453.8866
|  | 37.39 | 54.3067 |  | 37.39007 | 453.7979
|  | 37.39333 | 54.3067 |  | 37.39341 | 453.7092
|  | 37.39667 | 54.3067 |  | 37.39674 | 453.7092
|  | 37.4 | 54.3954 |  | 37.40007 | 453.7092
|  | 37.40333 | 54.4841 |  | 37.40341 | 453.7092
|  | 37.40667 | 54.3954 |  | 37.40674 | 453.6204
|  | 37.41 | 54.3067 |  | 37.41007 | 453.6204
|  | 37.41333 | 54.2179 |  | 37.41341 | 453.6204
|  | 37.41667 | 54.1292 |  | 37.41674 | 453.5317
|  | 37.42 | 54.2179 |  | 37.42007 | 453.5317
|  | 37.42333 | 54.2179 |  | 37.42341 | 453.4429
|  | 37.42667 | 54.2179 |  | 37.42674 | 453.3542
|  | 37.43 | 54.2179 |  | 37.43007 | 453.3542
|  | 37.43333 | 54.2179 |  | 37.43341 | 453.3542
|  | 37.43667 | 54.2179 |  | 37.43674 | 453.2655
|  | 37.44 | 54.2179 |  | 37.44007 | 453.2655
|  | 37.44333 | 54.3067 |  | 37.44341 | 453.1767
|  | 37.44667 | 54.2179 |  | 37.44674 | 453.1767
|  | 37.45 | 54.2179 |  | 37.45007 | 453.2655
|  | 37.45333 | 54.2179 |  | 37.45341 | 453.1767
|  | 37.45667 | 54.1292 |  | 37.45674 | 453.088
|  | 37.46 | 54.1292 |  | 37.46007 | 452.9105
|  | 37.46333 | 54.1292 |  | 37.46341 | 452.7331
|  | 37.46667 | 54.1292 |  | 37.46674 | 452.6443
|  | 37.47 | 54.1292 |  | 37.47007 | 452.6443
|  | 37.47333 | 54.1292 |  | 37.47341 | 452.6443
|  | 37.47667 | 54.1292 |  | 37.47674 | 452.6443
|  | 37.48 | 54.1292 |  | 37.48007 | 452.6443
|  | 37.48333 | 54.1292 |  | 37.48341 | 452.6443
|  | 37.48667 | 54.1292 |  | 37.48674 | 452.6443
|  | 37.49 | 54.0405 |  | 37.49007 | 452.6443
|  | 37.49333 | 53.9517 |  | 37.49341 | 452.6443
|  | 37.49667 | 53.863 |  | 37.49674 | 452.6443
|  | 37.5 | 53.7743 |  | 37.50008 | 452.6443
|  | 37.50333 | 53.863 |  | 37.50341 | 452.6443
|  | 37.50667 | 53.863 |  | 37.50674 | 452.6443
|  | 37.51 | 53.863 |  | 37.51008 | 452.6443
|  | 37.51333 | 53.9517 |  | 37.51341 | 452.6443
|  | 37.51667 | 53.863 |  | 37.51674 | 452.5556
|  | 37.52 | 53.863 |  | 37.52008 | 452.4668
|  | 37.52333 | 53.863 |  | 37.52341 | 452.3781
|  | 37.52667 | 53.7743 |  | 37.52674 | 452.3781
|  | 37.53 | 53.7743 |  | 37.53008 | 452.3781
|  | 37.53333 | 53.7743 |  | 37.53341 | 452.3781
|  | 37.53667 | 53.7743 |  | 37.53674 | 452.3781
|  | 37.54 | 53.7743 |  | 37.54008 | 452.2894
|  | 37.54333 | 53.7743 |  | 37.54341 | 452.2894
|  | 37.54667 | 53.7743 |  | 37.54674 | 452.2006
|  | 37.55 | 53.7743 |  | 37.55008 | 452.1119
|  | 37.55333 | 53.7743 |  | 37.55341 | 452.0232
|  | 37.55667 | 53.7743 |  | 37.55674 | 451.9344
|  | 37.56 | 53.7743 |  | 37.56008 | 451.9344
|  | 37.56333 | 53.7743 |  | 37.56341 | 451.9344
|  | 37.56667 | 53.7743 |  | 37.56674 | 451.9344
|  | 37.57 | 53.7743 |  | 37.57008 | 451.9344
|  | 37.57333 | 53.7743 |  | 37.57341 | 451.9344
|  | 37.57667 | 53.7743 |  | 37.57674 | 451.9344
|  | 37.58 | 53.7743 |  | 37.58008 | 451.8457
|  | 37.58333 | 53.7743 |  | 37.58341 | 451.757
|  | 37.58667 | 53.7743 |  | 37.58674 | 451.6682
|  | 37.59 | 53.6855 |  | 37.59008 | 451.6682
|  | 37.59333 | 53.6855 |  | 37.59341 | 451.6682
|  | 37.59667 | 53.5968 |  | 37.59674 | 451.5795
|  | 37.6 | 53.508 |  | 37.60008 | 451.5795
|  | 37.60333 | 53.508 |  | 37.60341 | 451.402
|  | 37.60667 | 53.4193 |  | 37.60674 | 451.3133
|  | 37.61 | 53.4193 |  | 37.61008 | 451.3133
|  | 37.61333 | 53.508 |  | 37.61341 | 451.2245
|  | 37.61667 | 53.3306 |  | 37.61674 | 451.2245
|  | 37.62 | 53.3306 |  | 37.62008 | 451.2245
|  | 37.62333 | 53.3306 |  | 37.62341 | 451.2245
|  | 37.62667 | 53.2418 |  | 37.62674 | 451.1358
|  | 37.63 | 53.4193 |  | 37.63008 | 451.0471
|  | 37.63333 | 53.2418 |  | 37.63341 | 451.0471
|  | 37.63667 | 53.0644 |  | 37.63674 | 450.9583
|  | 37.64 | 52.8869 |  | 37.64008 | 451.0471
|  | 37.64333 | 52.7094 |  | 37.64341 | 451.0471
|  | 37.64667 | 52.8869 |  | 37.64674 | 450.9583
|  | 37.65 | 53.0644 |  | 37.65008 | 450.9583
|  | 37.65333 | 53.0644 |  | 37.65341 | 450.8696
|  | 37.65667 | 53.0644 |  | 37.65674 | 450.8696
|  | 37.66 | 53.0644 |  | 37.66008 | 450.8696
|  | 37.66333 | 52.8869 |  | 37.66341 | 450.8696
|  | 37.66667 | 52.8869 |  | 37.66674 | 450.8696
|  | 37.67 | 52.8869 |  | 37.67008 | 450.8696
|  | 37.67333 | 52.7094 |  | 37.67341 | 450.7809
|  | 37.67667 | 52.7094 |  | 37.67674 | 450.6921
|  | 37.68 | 52.7094 |  | 37.68008 | 450.6034
|  | 37.68333 | 52.7094 |  | 37.68341 | 450.5146
|  | 37.68667 | 52.5319 |  | 37.68674 | 450.5146
|  | 37.69 | 52.5319 |  | 37.69008 | 450.5146
|  | 37.69333 | 52.5319 |  | 37.69341 | 450.5146
|  | 37.69667 | 52.5319 |  | 37.69674 | 450.4259
|  | 37.7 | 52.7094 |  | 37.70008 | 450.4259
|  | 37.70333 | 52.7094 |  | 37.70341 | 450.4259
|  | 37.70667 | 52.5319 |  | 37.70674 | 450.4259
|  | 37.71 | 52.4432 |  | 37.71008 | 450.4259
|  | 37.71333 | 52.3545 |  | 37.71341 | 450.3372
|  | 37.71667 | 52.2657 |  | 37.71674 | 450.3372
|  | 37.72 | 52.3545 |  | 37.72008 | 450.1597
|  | 37.72333 | 52.3545 |  | 37.72341 | 450.1597
|  | 37.72667 | 52.3545 |  | 37.72674 | 450.1597
|  | 37.73 | 52.3545 |  | 37.73008 | 449.9822
|  | 37.73333 | 52.3545 |  | 37.73341 | 449.9822
|  | 37.73667 | 52.2657 |  | 37.73674 | 449.8935
|  | 37.74 | 52.177 |  | 37.74008 | 449.8935
|  | 37.74333 | 52.2657 |  | 37.74341 | 449.8935
|  | 37.74667 | 52.2657 |  | 37.74674 | 449.716
|  | 37.75 | 52.3545 |  | 37.75008 | 449.716
|  | 37.75333 | 52.3545 |  | 37.75341 | 449.6273
|  | 37.75667 | 52.2657 |  | 37.75674 | 449.4498
|  | 37.76 | 52.2657 |  | 37.76008 | 449.4498
|  | 37.76333 | 52.2657 |  | 37.76341 | 449.2723
|  | 37.76667 | 52.3545 |  | 37.76674 | 449.0949
|  | 37.77 | 52.2657 |  | 37.77008 | 449.0061
|  | 37.77333 | 52.177 |  | 37.77341 | 448.9174
|  | 37.77667 | 52.0883 |  | 37.77674 | 448.8287
|  | 37.78 | 51.9995 |  | 37.78008 | 448.7399
|  | 37.78333 | 51.9995 |  | 37.78341 | 448.7399
|  | 37.78667 | 51.9995 |  | 37.78674 | 448.7399
|  | 37.79 | 51.9995 |  | 37.79008 | 448.7399
|  | 37.79333 | 51.9995 |  | 37.79341 | 448.7399
|  | 37.79667 | 51.9995 |  | 37.79674 | 448.6512
|  | 37.8 | 51.9995 |  | 37.80008 | 448.6512
|  | 37.80333 | 51.9995 |  | 37.80341 | 448.6512
|  | 37.80667 | 51.9995 |  | 37.80674 | 448.6512
|  | 37.81 | 51.9995 |  | 37.81008 | 448.7399
|  | 37.81333 | 51.9995 |  | 37.81341 | 448.7399
|  | 37.81667 | 51.9995 |  | 37.81674 | 448.7399
|  | 37.82 | 51.9995 |  | 37.82008 | 448.7399
|  | 37.82333 | 51.9995 |  | 37.82341 | 448.6512
|  | 37.82667 | 51.9995 |  | 37.82674 | 448.6512
|  | 37.83 | 51.9995 |  | 37.83008 | 448.6512
|  | 37.83333 | 51.9995 |  | 37.83341 | 448.5624
|  | 37.83667 | 51.9995 |  | 37.83674 | 448.4737
|  | 37.84 | 51.9995 |  | 37.84008 | 448.2962
|  | 37.84333 | 51.9995 |  | 37.84341 | 448.2075
|  | 37.84667 | 51.9995 |  | 37.84674 | 448.1188
|  | 37.85 | 51.9995 |  | 37.85008 | 448.1188
|  | 37.85333 | 51.9995 |  | 37.85341 | 448.1188
|  | 37.85667 | 51.9995 |  | 37.85674 | 448.03
|  | 37.86 | 51.9995 |  | 37.86008 | 448.03
|  | 37.86333 | 51.9995 |  | 37.86341 | 448.03
|  | 37.86667 | 51.9995 |  | 37.86674 | 448.03
|  | 37.87 | 51.9995 |  | 37.87008 | 448.03
|  | 37.87333 | 51.9995 |  | 37.87341 | 448.03
|  | 37.87667 | 51.9995 |  | 37.87674 | 448.03
|  | 37.88 | 51.9108 |  | 37.88008 | 447.9413
|  | 37.88333 | 51.9108 |  | 37.88341 | 447.8526
|  | 37.88667 | 51.8221 |  | 37.88674 | 447.7638
|  | 37.89 | 51.8221 |  | 37.89008 | 447.6751
|  | 37.89333 | 51.9108 |  | 37.89341 | 447.6751
|  | 37.89667 | 51.9108 |  | 37.89674 | 447.5863
|  | 37.9 | 51.9108 |  | 37.90008 | 447.5863
|  | 37.90333 | 51.9108 |  | 37.90341 | 447.4976
|  | 37.90667 | 51.8221 |  | 37.90674 | 447.4089
|  | 37.91 | 51.7333 |  | 37.91008 | 447.4089
|  | 37.91333 | 51.7333 |  | 37.91341 | 447.3201
|  | 37.91667 | 51.7333 |  | 37.91674 | 447.3201
|  | 37.92 | 51.7333 |  | 37.92008 | 447.3201
|  | 37.92333 | 51.7333 |  | 37.92341 | 447.3201
|  | 37.92667 | 51.7333 |  | 37.92674 | 447.3201
|  | 37.93 | 51.6446 |  | 37.93008 | 447.3201
|  | 37.93333 | 51.7333 |  | 37.93341 | 447.3201
|  | 37.93667 | 51.8221 |  | 37.93674 | 447.3201
|  | 37.94 | 51.7333 |  | 37.94008 | 447.3201
|  | 37.94333 | 51.7333 |  | 37.94341 | 447.2314
|  | 37.94667 | 51.6446 |  | 37.94674 | 447.1427
|  | 37.95 | 51.5558 |  | 37.95008 | 447.0539
|  | 37.95333 | 51.5558 |  | 37.95341 | 446.9652
|  | 37.95667 | 51.5558 |  | 37.95674 | 446.9652
|  | 37.96 | 51.4671 |  | 37.96008 | 446.8765
|  | 37.96333 | 51.3784 |  | 37.96341 | 446.8765
|  | 37.96667 | 51.3784 |  | 37.96674 | 446.8765
|  | 37.97 | 51.3784 |  | 37.97008 | 446.7877
|  | 37.97333 | 51.3784 |  | 37.97341 | 446.7877
|  | 37.97667 | 51.3784 |  | 37.97674 | 446.699
|  | 37.98 | 51.3784 |  | 37.98008 | 446.6102
|  | 37.98333 | 51.2896 |  | 37.98341 | 446.6102
|  | 37.98667 | 51.2896 |  | 37.98674 | 446.6102
|  | 37.99 | 51.2896 |  | 37.99008 | 446.6102
|  | 37.99333 | 51.2896 |  | 37.99341 | 446.6102
|  | 37.99667 | 51.2896 |  | 37.99674 | 446.6102
|  | 38 | 51.2896 |  | 38.00008 | 446.6102
|  | 38.00333 | 51.2896 |  | 38.00341 | 446.6102
|  | 38.00667 | 51.2896 |  | 38.00674 | 446.5215
|  | 38.01 | 51.2896 |  | 38.01008 | 446.4328
|  | 38.01333 | 51.2896 |  | 38.01341 | 446.4328
|  | 38.01667 | 51.2009 |  | 38.01674 | 446.344
|  | 38.02 | 51.2009 |  | 38.02008 | 446.344
|  | 38.02333 | 51.2009 |  | 38.02341 | 446.344
|  | 38.02667 | 51.1122 |  | 38.02674 | 446.2553
|  | 38.03 | 51.2009 |  | 38.03008 | 446.1666
|  | 38.03333 | 51.2009 |  | 38.03341 | 446.1666
|  | 38.03667 | 51.1122 |  | 38.03674 | 446.1666
|  | 38.04 | 51.1122 |  | 38.04008 | 446.0778
|  | 38.04333 | 51.0234 |  | 38.04341 | 446.0778
|  | 38.04667 | 50.9347 |  | 38.04674 | 445.9891
|  | 38.05 | 50.9347 |  | 38.05008 | 445.9004
|  | 38.05333 | 51.0234 |  | 38.05341 | 445.9004
|  | 38.05667 | 51.0234 |  | 38.05674 | 445.9004
|  | 38.06 | 51.0234 |  | 38.06008 | 445.9004
|  | 38.06333 | 51.0234 |  | 38.06341 | 445.9004
|  | 38.06667 | 50.9347 |  | 38.06674 | 445.9004
|  | 38.07 | 50.9347 |  | 38.07008 | 445.9004
|  | 38.07333 | 50.9347 |  | 38.07341 | 445.8116
|  | 38.07667 | 50.9347 |  | 38.07674 | 445.7229
|  | 38.08 | 50.9347 |  | 38.08008 | 445.7229
|  | 38.08333 | 50.9347 |  | 38.08341 | 445.7229
|  | 38.08667 | 50.9347 |  | 38.08674 | 445.8116
|  | 38.09 | 50.9347 |  | 38.09008 | 445.8116
|  | 38.09333 | 50.9347 |  | 38.09341 | 445.6341
|  | 38.09667 | 50.9347 |  | 38.09674 | 445.4567
|  | 38.1 | 50.9347 |  | 38.10008 | 445.4567
|  | 38.10333 | 50.846 |  | 38.10341 | 445.3679
|  | 38.10667 | 50.846 |  | 38.10674 | 445.3679
|  | 38.11 | 50.846 |  | 38.11008 | 445.3679
|  | 38.11333 | 50.846 |  | 38.11341 | 445.1905
|  | 38.11667 | 50.9347 |  | 38.11674 | 445.1905
|  | 38.12 | 50.846 |  | 38.12008 | 445.1905
|  | 38.12333 | 50.7572 |  | 38.12341 | 445.1905
|  | 38.12667 | 50.7572 |  | 38.12674 | 445.1905
|  | 38.13 | 50.7572 |  | 38.13008 | 445.1017
|  | 38.13333 | 50.846 |  | 38.13341 | 445.013
|  | 38.13667 | 50.846 |  | 38.13674 | 444.9243
|  | 38.14 | 50.7572 |  | 38.14008 | 444.8355
|  | 38.14333 | 50.7572 |  | 38.14341 | 444.8355
|  | 38.14667 | 50.6685 |  | 38.14674 | 444.8355
|  | 38.15 | 50.6685 |  | 38.15008 | 444.8355
|  | 38.15333 | 50.6685 |  | 38.15341 | 444.8355
|  | 38.15667 | 50.5797 |  | 38.15674 | 444.8355
|  | 38.16 | 50.5797 |  | 38.16008 | 444.8355
|  | 38.16333 | 50.6685 |  | 38.16341 | 444.8355
|  | 38.16667 | 50.6685 |  | 38.16674 | 444.7468
|  | 38.17 | 50.6685 |  | 38.17008 | 444.658
|  | 38.17333 | 50.7572 |  | 38.17341 | 444.7468
|  | 38.17667 | 50.6685 |  | 38.17674 | 444.7468
|  | 38.18 | 50.6685 |  | 38.18008 | 444.7468
|  | 38.18333 | 50.6685 |  | 38.18341 | 444.658
|  | 38.18667 | 50.5797 |  | 38.18674 | 444.4806
|  | 38.19 | 50.5797 |  | 38.19008 | 444.3031
|  | 38.19333 | 50.5797 |  | 38.19341 | 444.2144
|  | 38.19667 | 50.5797 |  | 38.19674 | 444.3031
|  | 38.2 | 50.5797 |  | 38.20008 | 444.2144
|  | 38.20333 | 50.5797 |  | 38.20341 | 444.2144
|  | 38.20667 | 50.5797 |  | 38.20674 | 444.1256
|  | 38.21 | 50.5797 |  | 38.21008 | 443.9482
|  | 38.21333 | 50.5797 |  | 38.21341 | 443.8594
|  | 38.21667 | 50.5797 |  | 38.21674 | 443.7707
|  | 38.22 | 50.5797 |  | 38.22008 | 443.7707
|  | 38.22333 | 50.5797 |  | 38.22341 | 443.7707
|  | 38.22667 | 50.5797 |  | 38.22674 | 443.7707
|  | 38.23 | 50.5797 |  | 38.23008 | 443.7707
|  | 38.23333 | 50.5797 |  | 38.23341 | 443.7707
|  | 38.23667 | 50.5797 |  | 38.23674 | 443.7707
|  | 38.24 | 50.491 |  | 38.24008 | 443.6819
|  | 38.24333 | 50.491 |  | 38.24341 | 443.6819
|  | 38.24667 | 50.491 |  | 38.24674 | 443.6819
|  | 38.25 | 50.491 |  | 38.25008 | 443.5932
|  | 38.25333 | 50.5797 |  | 38.25341 | 443.5932
|  | 38.25667 | 50.5797 |  | 38.25674 | 443.5045
|  | 38.26 | 50.5797 |  | 38.26008 | 443.5045
|  | 38.26333 | 50.491 |  | 38.26341 | 443.5045
|  | 38.26667 | 50.4023 |  | 38.26674 | 443.5932
|  | 38.27 | 50.3135 |  | 38.27008 | 443.5045
|  | 38.27333 | 50.2248 |  | 38.27341 | 443.4157
|  | 38.27667 | 50.1361 |  | 38.27674 | 443.4157
|  | 38.28 | 50.0473 |  | 38.28008 | 443.327
|  | 38.28333 | 50.0473 |  | 38.28341 | 443.4157
|  | 38.28667 | 50.0473 |  | 38.28674 | 443.327
|  | 38.29 | 50.0473 |  | 38.29008 | 443.2383
|  | 38.29333 | 50.0473 |  | 38.29341 | 443.2383
|  | 38.29667 | 49.9586 |  | 38.29674 | 443.1495
|  | 38.3 | 49.8699 |  | 38.30008 | 443.1495
|  | 38.30333 | 49.9586 |  | 38.30341 | 443.2383
|  | 38.30667 | 49.9586 |  | 38.30674 | 443.1495
|  | 38.31 | 49.9586 |  | 38.31008 | 443.1495
|  | 38.31333 | 49.9586 |  | 38.31341 | 443.1495
|  | 38.31667 | 49.8699 |  | 38.31674 | 443.0608
|  | 38.32 | 49.8699 |  | 38.32008 | 443.0608
|  | 38.32333 | 49.8699 |  | 38.32341 | 443.0608
|  | 38.32667 | 49.8699 |  | 38.32674 | 443.0608
|  | 38.33 | 49.8699 |  | 38.33008 | 443.0608
|  | 38.33333 | 49.8699 |  | 38.33341 | 442.9721
|  | 38.33667 | 49.8699 |  | 38.33674 | 442.9721
|  | 38.34 | 49.8699 |  | 38.34008 | 442.8833
|  | 38.34333 | 49.8699 |  | 38.34341 | 442.8833
|  | 38.34667 | 49.8699 |  | 38.34674 | 442.8833
|  | 38.35 | 49.8699 |  | 38.35008 | 442.7946
|  | 38.35333 | 49.8699 |  | 38.35341 | 442.7946
|  | 38.35667 | 49.8699 |  | 38.35674 | 442.7058
|  | 38.36 | 49.8699 |  | 38.36008 | 442.7058
|  | 38.36333 | 49.8699 |  | 38.36341 | 442.6171
|  | 38.36667 | 49.8699 |  | 38.36674 | 442.5284
|  | 38.37 | 49.8699 |  | 38.37008 | 442.4396
|  | 38.37333 | 49.8699 |  | 38.37341 | 442.3509
|  | 38.37667 | 49.8699 |  | 38.37674 | 442.3509
|  | 38.38 | 49.8699 |  | 38.38008 | 442.3509
|  | 38.38333 | 49.8699 |  | 38.38341 | 442.2622
|  | 38.38667 | 49.8699 |  | 38.38674 | 442.2622
|  | 38.39 | 49.7811 |  | 38.39008 | 442.2622
|  | 38.39333 | 49.7811 |  | 38.39341 | 442.2622
|  | 38.39667 | 49.7811 |  | 38.39674 | 442.2622
|  | 38.4 | 49.7811 |  | 38.40008 | 442.1734
|  | 38.40333 | 49.7811 |  | 38.40341 | 442.0847
|  | 38.40667 | 49.7811 |  | 38.40674 | 441.996
|  | 38.41 | 49.7811 |  | 38.41008 | 441.996
|  | 38.41333 | 49.7811 |  | 38.41341 | 441.996
|  | 38.41667 | 49.8699 |  | 38.41674 | 441.996
|  | 38.42 | 49.8699 |  | 38.42008 | 441.9072
|  | 38.42333 | 49.7811 |  | 38.42341 | 441.9072
|  | 38.42667 | 49.6924 |  | 38.42674 | 441.9072
|  | 38.43 | 49.6036 |  | 38.43008 | 441.8185
|  | 38.43333 | 49.6036 |  | 38.43341 | 441.8185
|  | 38.43667 | 49.6036 |  | 38.43674 | 441.7297
|  | 38.44 | 49.6036 |  | 38.44008 | 441.641
|  | 38.44333 | 49.6036 |  | 38.44341 | 441.641
|  | 38.44667 | 49.6036 |  | 38.44674 | 441.641
|  | 38.45 | 49.6036 |  | 38.45008 | 441.4635
|  | 38.45333 | 49.6036 |  | 38.45341 | 441.2861
|  | 38.45667 | 49.6036 |  | 38.45674 | 441.0199
|  | 38.46 | 49.5149 |  | 38.46008 | 440.8424
|  | 38.46333 | 49.5149 |  | 38.46341 | 440.8424
|  | 38.46667 | 49.4262 |  | 38.46674 | 440.8424
|  | 38.47 | 49.4262 |  | 38.47008 | 440.9311
|  | 38.47333 | 49.4262 |  | 38.47341 | 440.8424
|  | 38.47667 | 49.3374 |  | 38.47674 | 440.7536
|  | 38.48 | 49.4262 |  | 38.48008 | 440.6649
|  | 38.48333 | 49.4262 |  | 38.48341 | 440.5762
|  | 38.48667 | 49.3374 |  | 38.48674 | 440.5762
|  | 38.49 | 49.3374 |  | 38.49008 | 440.5762
|  | 38.49333 | 49.2487 |  | 38.49341 | 440.5762
|  | 38.49667 | 49.16 |  | 38.49674 | 440.5762
|  | 38.5 | 49.2487 |  | 38.50008 | 440.5762
|  | 38.50333 | 49.2487 |  | 38.50341 | 440.5762
|  | 38.50667 | 49.2487 |  | 38.50674 | 440.5762
|  | 38.51 | 49.3374 |  | 38.51008 | 440.5762
|  | 38.51333 | 49.3374 |  | 38.51341 | 440.5762
|  | 38.51667 | 49.3374 |  | 38.51674 | 440.5762
|  | 38.52 | 49.3374 |  | 38.52008 | 440.5762
|  | 38.52333 | 49.2487 |  | 38.52341 | 440.5762
|  | 38.52667 | 49.16 |  | 38.52674 | 440.4874
|  | 38.53 | 49.16 |  | 38.53008 | 440.4874
|  | 38.53333 | 49.16 |  | 38.53341 | 440.3987
|  | 38.53667 | 49.16 |  | 38.53674 | 440.3987
|  | 38.54 | 49.16 |  | 38.54008 | 440.3987
|  | 38.54333 | 49.16 |  | 38.54341 | 440.31
|  | 38.54667 | 49.16 |  | 38.54674 | 440.31
|  | 38.55 | 49.16 |  | 38.55008 | 440.2212
|  | 38.55333 | 49.16 |  | 38.55341 | 440.2212
|  | 38.55667 | 49.16 |  | 38.55674 | 440.2212
|  | 38.56 | 49.16 |  | 38.56008 | 440.2212
|  | 38.56333 | 49.16 |  | 38.56341 | 440.1325
|  | 38.56667 | 49.16 |  | 38.56674 | 440.0438
|  | 38.57 | 49.16 |  | 38.57008 | 439.955
|  | 38.57333 | 49.16 |  | 38.57341 | 439.8663
|  | 38.57667 | 49.16 |  | 38.57674 | 439.8663
|  | 38.58 | 49.16 |  | 38.58008 | 439.8663
|  | 38.58333 | 49.16 |  | 38.58341 | 439.8663
|  | 38.58667 | 49.16 |  | 38.58674 | 439.8663
|  | 38.59 | 49.16 |  | 38.59008 | 439.8663
|  | 38.59333 | 49.16 |  | 38.59341 | 439.7775
|  | 38.59667 | 49.16 |  | 38.59674 | 439.6888
|  | 38.6 | 49.16 |  | 38.60008 | 439.6888
|  | 38.60333 | 49.16 |  | 38.60341 | 439.6888
|  | 38.60667 | 49.0712 |  | 38.60674 | 439.7775
|  | 38.61 | 49.0712 |  | 38.61008 | 439.7775
|  | 38.61333 | 49.0712 |  | 38.61341 | 439.6888
|  | 38.61667 | 49.0712 |  | 38.61674 | 439.5113
|  | 38.62 | 49.16 |  | 38.62008 | 439.4226
|  | 38.62333 | 49.16 |  | 38.62341 | 439.4226
|  | 38.62667 | 49.0712 |  | 38.62674 | 439.3339
|  | 38.63 | 48.9825 |  | 38.63008 | 439.4226
|  | 38.63333 | 48.9825 |  | 38.63341 | 439.4226
|  | 38.63667 | 48.9825 |  | 38.63674 | 439.3339
|  | 38.64 | 49.0712 |  | 38.64008 | 439.3339
|  | 38.64333 | 49.16 |  | 38.64341 | 439.2451
|  | 38.64667 | 49.0712 |  | 38.64674 | 439.1564
|  | 38.65 | 49.0712 |  | 38.65008 | 439.1564
|  | 38.65333 | 48.9825 |  | 38.65341 | 439.1564
|  | 38.65667 | 48.805 |  | 38.65674 | 439.0677
|  | 38.66 | 48.805 |  | 38.66008 | 439.0677
|  | 38.66333 | 48.7163 |  | 38.66341 | 438.9789
|  | 38.66667 | 48.805 |  | 38.66674 | 438.9789
|  | 38.67 | 48.8938 |  | 38.67008 | 439.0677
|  | 38.67333 | 48.8938 |  | 38.67341 | 438.9789
|  | 38.67667 | 48.8938 |  | 38.67674 | 438.9789
|  | 38.68 | 48.805 |  | 38.68008 | 438.9789
|  | 38.68333 | 48.7163 |  | 38.68341 | 438.8902
|  | 38.68667 | 48.6275 |  | 38.68674 | 438.8902
|  | 38.69 | 48.6275 |  | 38.69008 | 438.8902
|  | 38.69333 | 48.5388 |  | 38.69341 | 438.8014
|  | 38.69667 | 48.6275 |  | 38.69674 | 438.7127
|  | 38.7 | 48.6275 |  | 38.70008 | 438.624
|  | 38.70333 | 48.6275 |  | 38.70341 | 438.5352
|  | 38.70667 | 48.6275 |  | 38.70674 | 438.4465
|  | 38.71 | 48.6275 |  | 38.71008 | 438.4465
|  | 38.71333 | 48.6275 |  | 38.71341 | 438.4465
|  | 38.71667 | 48.5388 |  | 38.71674 | 438.4465
|  | 38.72 | 48.5388 |  | 38.72008 | 438.4465
|  | 38.72333 | 48.4501 |  | 38.72341 | 438.4465
|  | 38.72667 | 48.4501 |  | 38.72674 | 438.4465
|  | 38.73 | 48.5388 |  | 38.73008 | 438.4465
|  | 38.73333 | 48.5388 |  | 38.73341 | 438.4465
|  | 38.73667 | 48.5388 |  | 38.73674 | 438.3578
|  | 38.74 | 48.5388 |  | 38.74008 | 438.3578
|  | 38.74333 | 48.4501 |  | 38.74341 | 438.3578
|  | 38.74667 | 48.4501 |  | 38.74674 | 438.269
|  | 38.75 | 48.4501 |  | 38.75008 | 438.269
|  | 38.75333 | 48.4501 |  | 38.75341 | 438.269
|  | 38.75667 | 48.4501 |  | 38.75674 | 438.0916
|  | 38.76 | 48.4501 |  | 38.76008 | 438.1803
|  | 38.76333 | 48.4501 |  | 38.76341 | 438.0916
|  | 38.76667 | 48.4501 |  | 38.76674 | 437.9141
|  | 38.77 | 48.4501 |  | 38.77008 | 438.0028
|  | 38.77333 | 48.3613 |  | 38.77341 | 437.8253
|  | 38.77667 | 48.3613 |  | 38.77674 | 437.7366
|  | 38.78 | 48.3613 |  | 38.78008 | 437.7366
|  | 38.78333 | 48.3613 |  | 38.78341 | 437.5591
|  | 38.78667 | 48.4501 |  | 38.78674 | 437.5591
|  | 38.79 | 48.4501 |  | 38.79008 | 437.5591
|  | 38.79333 | 48.4501 |  | 38.79341 | 437.4704
|  | 38.79667 | 48.4501 |  | 38.79674 | 437.4704
|  | 38.8 | 48.3613 |  | 38.80008 | 437.2929
|  | 38.80333 | 48.2726 |  | 38.80341 | 437.2929
|  | 38.80667 | 48.2726 |  | 38.80674 | 437.2929
|  | 38.81 | 48.1839 |  | 38.81008 | 437.2929
|  | 38.81333 | 48.1839 |  | 38.81341 | 437.3817
|  | 38.81667 | 48.2726 |  | 38.81674 | 437.2929
|  | 38.82 | 48.1839 |  | 38.82008 | 437.2042
|  | 38.82333 | 48.1839 |  | 38.82341 | 437.1155
|  | 38.82667 | 48.1839 |  | 38.82674 | 437.0267
|  | 38.83 | 48.0951 |  | 38.83008 | 437.0267
|  | 38.83333 | 48.0951 |  | 38.83341 | 437.0267
|  | 38.83667 | 48.0951 |  | 38.83674 | 437.0267
|  | 38.84 | 48.0951 |  | 38.84008 | 437.0267
|  | 38.84333 | 48.0951 |  | 38.84341 | 437.0267
|  | 38.84667 | 48.0951 |  | 38.84674 | 437.0267
|  | 38.85 | 48.0951 |  | 38.85008 | 437.0267
|  | 38.85333 | 48.0951 |  | 38.85341 | 437.0267
|  | 38.85667 | 48.0951 |  | 38.85674 | 436.938
|  | 38.86 | 48.0951 |  | 38.86008 | 436.938
|  | 38.86333 | 48.0951 |  | 38.86341 | 436.8492
|  | 38.86667 | 48.0951 |  | 38.86674 | 436.7605
|  | 38.87 | 48.0064 |  | 38.87008 | 436.7605
|  | 38.87333 | 48.0064 |  | 38.87341 | 436.6718
|  | 38.87667 | 48.0064 |  | 38.87674 | 436.583
|  | 38.88 | 47.9177 |  | 38.88008 | 436.4943
|  | 38.88333 | 48.0064 |  | 38.88341 | 436.4943
|  | 38.88667 | 47.9177 |  | 38.88674 | 436.4056
|  | 38.89 | 47.9177 |  | 38.89008 | 436.4943
|  | 38.89333 | 48.0064 |  | 38.89341 | 436.4943
|  | 38.89667 | 47.9177 |  | 38.89674 | 436.4056
|  | 38.9 | 48.0064 |  | 38.90008 | 436.4056
|  | 38.90333 | 47.9177 |  | 38.90341 | 436.3168
|  | 38.90667 | 47.8289 |  | 38.90674 | 436.3168
|  | 38.91 | 47.8289 |  | 38.91008 | 436.3168
|  | 38.91333 | 47.7402 |  | 38.91341 | 436.3168
|  | 38.91667 | 47.7402 |  | 38.91674 | 436.3168
|  | 38.92 | 47.7402 |  | 38.92008 | 436.2281
|  | 38.92333 | 47.7402 |  | 38.92341 | 436.1394
|  | 38.92667 | 47.7402 |  | 38.92674 | 436.1394
|  | 38.93 | 47.7402 |  | 38.93008 | 436.1394
|  | 38.93333 | 47.7402 |  | 38.93341 | 436.2281
|  | 38.93667 | 47.7402 |  | 38.93674 | 436.2281
|  | 38.94 | 47.7402 |  | 38.94008 | 436.1394
|  | 38.94333 | 47.7402 |  | 38.94341 | 436.0506
|  | 38.94667 | 47.7402 |  | 38.94674 | 435.9619
|  | 38.95 | 47.7402 |  | 38.95008 | 435.9619
|  | 38.95333 | 47.7402 |  | 38.95341 | 435.8731
|  | 38.95667 | 47.7402 |  | 38.95674 | 435.8731
|  | 38.96 | 47.7402 |  | 38.96008 | 435.8731
|  | 38.96333 | 47.7402 |  | 38.96341 | 435.7844
|  | 38.96667 | 47.7402 |  | 38.96674 | 435.7844
|  | 38.97 | 47.7402 |  | 38.97008 | 435.7844
|  | 38.97333 | 47.7402 |  | 38.97341 | 435.6957
|  | 38.97667 | 47.7402 |  | 38.97674 | 435.6957
|  | 38.98 | 47.6514 |  | 38.98008 | 435.6957
|  | 38.98333 | 47.6514 |  | 38.98341 | 435.6069
|  | 38.98667 | 47.5627 |  | 38.98674 | 435.6069
|  | 38.99 | 47.5627 |  | 38.99008 | 435.6069
|  | 38.99333 | 47.6514 |  | 38.99341 | 435.6069
|  | 38.99667 | 47.5627 |  | 38.99674 | 435.6069
|  | 39 | 47.5627 |  | 39.00008 | 435.6069
|  | 39.00333 | 47.474 |  | 39.00341 | 435.6069
|  | 39.00667 | 47.2965 |  | 39.00674 | 435.6069
|  | 39.01 | 47.2078 |  | 39.01008 | 435.5182
|  | 39.01333 | 47.2965 |  | 39.01341 | 435.5182
|  | 39.01667 | 47.2078 |  | 39.01674 | 435.4295
|  | 39.02 | 47.2965 |  | 39.02008 | 435.252
|  | 39.02333 | 47.3852 |  | 39.02341 | 435.252
|  | 39.02667 | 47.2078 |  | 39.02674 | 435.1633
|  | 39.03 | 47.2078 |  | 39.03008 | 435.0745
|  | 39.03333 | 47.119 |  | 39.03341 | 435.0745
|  | 39.03667 | 47.0303 |  | 39.03674 | 434.9858
|  | 39.04 | 47.0303 |  | 39.04008 | 434.897
|  | 39.04333 | 47.119 |  | 39.04341 | 434.897
|  | 39.04667 | 47.119 |  | 39.04674 | 434.897
|  | 39.05 | 47.119 |  | 39.05008 | 434.897
|  | 39.05333 | 47.119 |  | 39.05341 | 434.897
|  | 39.05667 | 47.0303 |  | 39.05674 | 434.897
|  | 39.06 | 47.119 |  | 39.06008 | 434.897
|  | 39.06333 | 47.119 |  | 39.06341 | 434.897
|  | 39.06667 | 47.119 |  | 39.06674 | 434.897
|  | 39.07 | 47.2078 |  | 39.07008 | 434.897
|  | 39.07333 | 47.119 |  | 39.07341 | 434.897
|  | 39.07667 | 47.119 |  | 39.07674 | 434.8083
|  | 39.08 | 47.119 |  | 39.08008 | 434.8083
|  | 39.08333 | 47.0303 |  | 39.08341 | 434.8083
|  | 39.08667 | 47.0303 |  | 39.08674 | 434.7196
|  | 39.09 | 47.0303 |  | 39.09008 | 434.8083
|  | 39.09333 | 46.9415 |  | 39.09341 | 434.7196
|  | 39.09667 | 46.9415 |  | 39.09674 | 434.6308
|  | 39.1 | 46.9415 |  | 39.10008 | 434.6308
|  | 39.10333 | 46.9415 |  | 39.10341 | 434.5421
|  | 39.10667 | 47.0303 |  | 39.10674 | 434.6308
|  | 39.11 | 47.0303 |  | 39.11008 | 434.5421
|  | 39.11333 | 47.0303 |  | 39.11341 | 434.5421
|  | 39.11667 | 47.0303 |  | 39.11674 | 434.5421
|  | 39.12 | 47.0303 |  | 39.12008 | 434.3646
|  | 39.12333 | 47.0303 |  | 39.12341 | 434.3646
|  | 39.12667 | 47.0303 |  | 39.12674 | 434.2759
|  | 39.13 | 47.0303 |  | 39.13008 | 434.1872
|  | 39.13333 | 47.0303 |  | 39.13341 | 434.1872
|  | 39.13667 | 47.0303 |  | 39.13674 | 434.1872
|  | 39.14 | 47.0303 |  | 39.14008 | 434.1872
|  | 39.14333 | 47.0303 |  | 39.14341 | 434.1872
|  | 39.14667 | 47.0303 |  | 39.14674 | 434.1872
|  | 39.15 | 46.9415 |  | 39.15008 | 434.1872
|  | 39.15333 | 46.8528 |  | 39.15341 | 434.1872
|  | 39.15667 | 46.8528 |  | 39.15674 | 434.1872
|  | 39.16 | 46.8528 |  | 39.16008 | 434.1872
|  | 39.16333 | 46.8528 |  | 39.16341 | 434.1872
|  | 39.16667 | 46.8528 |  | 39.16674 | 434.1872
|  | 39.17 | 46.7641 |  | 39.17008 | 434.1872
|  | 39.17333 | 46.6753 |  | 39.17341 | 434.0984
|  | 39.17667 | 46.7641 |  | 39.17675 | 434.0984
|  | 39.18 | 46.7641 |  | 39.18008 | 434.0984
|  | 39.18333 | 46.8528 |  | 39.18341 | 434.0984
|  | 39.18667 | 46.8528 |  | 39.18675 | 434.1872
|  | 39.19 | 46.8528 |  | 39.19008 | 434.0097
|  | 39.19333 | 46.8528 |  | 39.19341 | 433.9209
|  | 39.19667 | 46.7641 |  | 39.19675 | 433.7435
|  | 39.2 | 46.7641 |  | 39.20008 | 433.566
|  | 39.20333 | 46.6753 |  | 39.20341 | 433.566
|  | 39.20667 | 46.6753 |  | 39.20675 | 433.4773
|  | 39.21 | 46.6753 |  | 39.21008 | 433.4773
|  | 39.21333 | 46.6753 |  | 39.21341 | 433.4773
|  | 39.21667 | 46.5866 |  | 39.21675 | 433.4773
|  | 39.22 | 46.4979 |  | 39.22008 | 433.4773
|  | 39.22333 | 46.4979 |  | 39.22341 | 433.4773
|  | 39.22667 | 46.4091 |  | 39.22675 | 433.4773
|  | 39.23 | 46.4979 |  | 39.23008 | 433.4773
|  | 39.23333 | 46.4979 |  | 39.23341 | 433.3885
|  | 39.23667 | 46.4091 |  | 39.23675 | 433.2998
|  | 39.24 | 46.4091 |  | 39.24008 | 433.2998
|  | 39.24333 | 46.3204 |  | 39.24341 | 433.2998
|  | 39.24667 | 46.3204 |  | 39.24675 | 433.2998
|  | 39.25 | 46.3204 |  | 39.25008 | 433.2998
|  | 39.25333 | 46.3204 |  | 39.25341 | 433.2111
|  | 39.25667 | 46.4091 |  | 39.25675 | 433.1223
|  | 39.26 | 46.4091 |  | 39.26008 | 433.1223
|  | 39.26333 | 46.4091 |  | 39.26341 | 433.1223
|  | 39.26667 | 46.4091 |  | 39.26675 | 433.1223
|  | 39.27 | 46.3204 |  | 39.27008 | 432.9448
|  | 39.27333 | 46.3204 |  | 39.27341 | 432.7674
|  | 39.27667 | 46.3204 |  | 39.27675 | 432.7674
|  | 39.28 | 46.3204 |  | 39.28008 | 432.5899
|  | 39.28333 | 46.3204 |  | 39.28341 | 432.5899
|  | 39.28667 | 46.3204 |  | 39.28675 | 432.5899
|  | 39.29 | 46.3204 |  | 39.29008 | 432.4124
|  | 39.29333 | 46.3204 |  | 39.29341 | 432.4124
|  | 39.29667 | 46.3204 |  | 39.29675 | 432.4124
|  | 39.3 | 46.3204 |  | 39.30008 | 432.4124
|  | 39.30333 | 46.3204 |  | 39.30341 | 432.4124
|  | 39.30667 | 46.3204 |  | 39.30675 | 432.4124
|  | 39.31 | 46.3204 |  | 39.31008 | 432.3237
|  | 39.31333 | 46.3204 |  | 39.31341 | 432.235
|  | 39.31667 | 46.3204 |  | 39.31675 | 432.1462
|  | 39.32 | 46.3204 |  | 39.32008 | 431.9687
|  | 39.32333 | 46.3204 |  | 39.32341 | 431.88
|  | 39.32667 | 46.3204 |  | 39.32675 | 431.7025
|  | 39.33 | 46.3204 |  | 39.33008 | 431.6138
|  | 39.33333 | 46.3204 |  | 39.33341 | 431.6138
|  | 39.33667 | 46.3204 |  | 39.33675 | 431.6138
|  | 39.34 | 46.3204 |  | 39.34008 | 431.7025
|  | 39.34333 | 46.3204 |  | 39.34341 | 431.7025
|  | 39.34667 | 46.3204 |  | 39.34675 | 431.7025
|  | 39.35 | 46.3204 |  | 39.35008 | 431.7025
|  | 39.35333 | 46.3204 |  | 39.35341 | 431.7025
|  | 39.35667 | 46.3204 |  | 39.35675 | 431.7025
|  | 39.36 | 46.2317 |  | 39.36008 | 431.5251
|  | 39.36333 | 46.2317 |  | 39.36341 | 431.4363
|  | 39.36667 | 46.2317 |  | 39.36675 | 431.4363
|  | 39.37 | 46.2317 |  | 39.37008 | 431.3476
|  | 39.37333 | 46.2317 |  | 39.37341 | 431.4363
|  | 39.37667 | 46.2317 |  | 39.37675 | 431.3476
|  | 39.38 | 46.2317 |  | 39.38008 | 431.2589
|  | 39.38333 | 46.2317 |  | 39.38341 | 431.2589
|  | 39.38667 | 46.3204 |  | 39.38675 | 431.1701
|  | 39.39 | 46.2317 |  | 39.39008 | 431.1701
|  | 39.39333 | 46.1429 |  | 39.39341 | 431.1701
|  | 39.39667 | 46.1429 |  | 39.39675 | 431.0814
|  | 39.4 | 46.0542 |  | 39.40008 | 431.0814
|  | 39.40333 | 46.0542 |  | 39.40341 | 431.0814
|  | 39.40667 | 46.1429 |  | 39.40675 | 430.9926
|  | 39.41 | 46.0542 |  | 39.41008 | 430.9926
|  | 39.41333 | 46.0542 |  | 39.41341 | 430.9926
|  | 39.41667 | 46.1429 |  | 39.41675 | 430.9926
|  | 39.42 | 46.0542 |  | 39.42008 | 430.9926
|  | 39.42333 | 46.0542 |  | 39.42341 | 430.9926
|  | 39.42667 | 46.1429 |  | 39.42675 | 430.9926
|  | 39.43 | 46.0542 |  | 39.43008 | 430.9926
|  | 39.43333 | 46.1429 |  | 39.43341 | 430.9926
|  | 39.43667 | 46.1429 |  | 39.43675 | 430.9926
|  | 39.44 | 45.9654 |  | 39.44008 | 430.9926
|  | 39.44333 | 45.8767 |  | 39.44341 | 430.9926
|  | 39.44667 | 45.6992 |  | 39.44675 | 430.9926
|  | 39.45 | 45.6992 |  | 39.45008 | 430.8152
|  | 39.45333 | 45.6992 |  | 39.45341 | 430.6377
|  | 39.45667 | 45.788 |  | 39.45675 | 430.4602
|  | 39.46 | 45.788 |  | 39.46008 | 430.3715
|  | 39.46333 | 45.6992 |  | 39.46341 | 430.3715
|  | 39.46667 | 45.6992 |  | 39.46675 | 430.4602
|  | 39.47 | 45.6105 |  | 39.47008 | 430.4602
|  | 39.47333 | 45.6992 |  | 39.47341 | 430.3715
|  | 39.47667 | 45.6992 |  | 39.47675 | 430.3715
|  | 39.48 | 45.6992 |  | 39.48008 | 430.3715
|  | 39.48333 | 45.6992 |  | 39.48341 | 430.3715
|  | 39.48667 | 45.6105 |  | 39.48675 | 430.3715
|  | 39.49 | 45.6105 |  | 39.49008 | 430.3715
|  | 39.49333 | 45.6105 |  | 39.49341 | 430.2828
|  | 39.49667 | 45.6105 |  | 39.49675 | 430.194
|  | 39.5 | 45.6105 |  | 39.50008 | 430.194
|  | 39.50333 | 45.6105 |  | 39.50341 | 430.1053
|  | 39.50667 | 45.6105 |  | 39.50675 | 430.1053
|  | 39.51 | 45.6105 |  | 39.51008 | 430.1053
|  | 39.51333 | 45.6105 |  | 39.51341 | 430.0165
|  | 39.51667 | 45.6105 |  | 39.51675 | 430.0165
|  | 39.52 | 45.6105 |  | 39.52008 | 429.9278
|  | 39.52333 | 45.6105 |  | 39.52341 | 429.9278
|  | 39.52667 | 45.6105 |  | 39.52675 | 429.9278
|  | 39.53 | 45.6105 |  | 39.53008 | 429.9278
|  | 39.53333 | 45.6105 |  | 39.53341 | 429.9278
|  | 39.53667 | 45.6105 |  | 39.53675 | 429.9278
|  | 39.54 | 45.6105 |  | 39.54008 | 429.8391
|  | 39.54333 | 45.6105 |  | 39.54341 | 429.7503
|  | 39.54667 | 45.6105 |  | 39.54675 | 429.6616
|  | 39.55 | 45.5218 |  | 39.55008 | 429.6616
|  | 39.55333 | 45.433 |  | 39.55341 | 429.6616
|  | 39.55667 | 45.433 |  | 39.55675 | 429.6616
|  | 39.56 | 45.433 |  | 39.56008 | 429.6616
|  | 39.56333 | 45.5218 |  | 39.56341 | 429.5729
|  | 39.56667 | 45.6105 |  | 39.56675 | 429.5729
|  | 39.57 | 45.5218 |  | 39.57008 | 429.4841
|  | 39.57333 | 45.5218 |  | 39.57341 | 429.3954
|  | 39.57667 | 45.5218 |  | 39.57675 | 429.3954
|  | 39.58 | 45.5218 |  | 39.58008 | 429.3067
|  | 39.58333 | 45.6105 |  | 39.58341 | 429.3067
|  | 39.58667 | 45.5218 |  | 39.58675 | 429.3954
|  | 39.59 | 45.433 |  | 39.59008 | 429.3067
|  | 39.59333 | 45.3443 |  | 39.59341 | 429.3067
|  | 39.59667 | 45.3443 |  | 39.59675 | 429.3067
|  | 39.6 | 45.433 |  | 39.60008 | 429.2179
|  | 39.60333 | 45.433 |  | 39.60341 | 429.2179
|  | 39.60667 | 45.5218 |  | 39.60675 | 429.1292
|  | 39.61 | 45.433 |  | 39.61008 | 429.0404
|  | 39.61333 | 45.3443 |  | 39.61341 | 428.9517
|  | 39.61667 | 45.433 |  | 39.61675 | 428.9517
|  | 39.62 | 45.3443 |  | 39.62008 | 428.9517
|  | 39.62333 | 45.3443 |  | 39.62341 | 428.9517
|  | 39.62667 | 45.3443 |  | 39.62675 | 428.9517
|  | 39.63 | 45.2556 |  | 39.63008 | 428.863
|  | 39.63333 | 45.3443 |  | 39.63341 | 428.863
|  | 39.63667 | 45.3443 |  | 39.63675 | 428.863
|  | 39.64 | 45.2556 |  | 39.64008 | 428.863
|  | 39.64333 | 45.2556 |  | 39.64341 | 428.863
|  | 39.64667 | 45.1668 |  | 39.64675 | 428.863
|  | 39.65 | 45.2556 |  | 39.65008 | 428.863
|  | 39.65333 | 45.3443 |  | 39.65341 | 428.863
|  | 39.65667 | 45.2556 |  | 39.65675 | 428.863
|  | 39.66 | 45.2556 |  | 39.66008 | 428.863
|  | 39.66333 | 45.1668 |  | 39.66341 | 428.863
|  | 39.66667 | 45.1668 |  | 39.66675 | 428.7742
|  | 39.67 | 45.3443 |  | 39.67008 | 428.6855
|  | 39.67333 | 45.3443 |  | 39.67341 | 428.6855
|  | 39.67667 | 45.3443 |  | 39.67675 | 428.5968
|  | 39.68 | 45.2556 |  | 39.68008 | 428.5968
|  | 39.68333 | 45.1668 |  | 39.68341 | 428.6855
|  | 39.68667 | 45.0781 |  | 39.68675 | 428.508
|  | 39.69 | 45.0781 |  | 39.69008 | 428.508
|  | 39.69333 | 45.1668 |  | 39.69341 | 428.4193
|  | 39.69667 | 45.0781 |  | 39.69675 | 428.2418
|  | 39.7 | 45.0781 |  | 39.70008 | 428.2418
|  | 39.70333 | 45.0781 |  | 39.70341 | 428.2418
|  | 39.70667 | 45.0781 |  | 39.70675 | 428.3306
|  | 39.71 | 45.0781 |  | 39.71008 | 428.3306
|  | 39.71333 | 45.1668 |  | 39.71341 | 428.3306
|  | 39.71667 | 45.1668 |  | 39.71675 | 428.2418
|  | 39.72 | 45.1668 |  | 39.72008 | 428.1531
|  | 39.72333 | 45.1668 |  | 39.72341 | 428.1531
|  | 39.72667 | 45.0781 |  | 39.72675 | 428.1531
|  | 39.73 | 45.0781 |  | 39.73008 | 428.1531
|  | 39.73333 | 45.0781 |  | 39.73341 | 428.1531
|  | 39.73667 | 45.0781 |  | 39.73675 | 428.1531
|  | 39.74 | 45.0781 |  | 39.74008 | 428.1531
|  | 39.74333 | 45.0781 |  | 39.74341 | 428.1531
|  | 39.74667 | 44.9893 |  | 39.74675 | 428.1531
|  | 39.75 | 44.9893 |  | 39.75008 | 428.1531
|  | 39.75333 | 44.9893 |  | 39.75341 | 428.0643
|  | 39.75667 | 44.9006 |  | 39.75675 | 428.0643
|  | 39.76 | 44.9006 |  | 39.76008 | 427.9756
|  | 39.76333 | 44.9006 |  | 39.76341 | 427.9756
|  | 39.76667 | 44.9893 |  | 39.76675 | 427.9756
|  | 39.77 | 44.9893 |  | 39.77008 | 427.8869
|  | 39.77333 | 44.9893 |  | 39.77341 | 427.8869
|  | 39.77667 | 44.9893 |  | 39.77675 | 427.7094
|  | 39.78 | 44.9006 |  | 39.78008 | 427.6207
|  | 39.78333 | 44.9006 |  | 39.78341 | 427.5319
|  | 39.78667 | 44.9006 |  | 39.78675 | 427.5319
|  | 39.79 | 44.9006 |  | 39.79008 | 427.6207
|  | 39.79333 | 44.9893 |  | 39.79341 | 427.6207
|  | 39.79667 | 44.9893 |  | 39.79675 | 427.6207
|  | 39.8 | 44.9893 |  | 39.80008 | 427.5319
|  | 39.80333 | 44.9893 |  | 39.80341 | 427.4432
|  | 39.80667 | 44.9006 |  | 39.80675 | 427.4432
|  | 39.81 | 44.9006 |  | 39.81008 | 427.4432
|  | 39.81333 | 44.9006 |  | 39.81341 | 427.3545
|  | 39.81667 | 44.9006 |  | 39.81675 | 427.2657
|  | 39.82 | 44.9006 |  | 39.82008 | 427.177
|  | 39.82333 | 44.9006 |  | 39.82341 | 427.0882
|  | 39.82667 | 44.9006 |  | 39.82675 | 427.0882
|  | 39.83 | 44.9006 |  | 39.83008 | 427.0882
|  | 39.83333 | 44.7231 |  | 39.83341 | 427.0882
|  | 39.83667 | 44.7231 |  | 39.83675 | 427.0882
|  | 39.84 | 44.5457 |  | 39.84008 | 427.0882
|  | 39.84333 | 44.5457 |  | 39.84341 | 426.9995
|  | 39.84667 | 44.7231 |  | 39.84675 | 426.9108
|  | 39.85 | 44.7231 |  | 39.85008 | 426.822
|  | 39.85333 | 44.9006 |  | 39.85341 | 426.822
|  | 39.85667 | 44.7231 |  | 39.85675 | 426.9108
|  | 39.86 | 44.5457 |  | 39.86008 | 426.9108
|  | 39.86333 | 44.3682 |  | 39.86341 | 426.9108
|  | 39.86667 | 44.1907 |  | 39.86675 | 426.822
|  | 39.87 | 44.3682 |  | 39.87008 | 426.7333
|  | 39.87333 | 44.2795 |  | 39.87341 | 426.7333
|  | 39.87667 | 44.4569 |  | 39.87675 | 426.7333
|  | 39.88 | 44.4569 |  | 39.88008 | 426.7333
|  | 39.88333 | 44.4569 |  | 39.88341 | 426.7333
|  | 39.88667 | 44.5457 |  | 39.88675 | 426.7333
|  | 39.89 | 44.3682 |  | 39.89008 | 426.6446
|  | 39.89333 | 44.3682 |  | 39.89341 | 426.6446
|  | 39.89667 | 44.3682 |  | 39.89675 | 426.6446
|  | 39.9 | 44.2795 |  | 39.90008 | 426.6446
|  | 39.90333 | 44.2795 |  | 39.90341 | 426.6446
|  | 39.90667 | 44.2795 |  | 39.90675 | 426.6446
|  | 39.91 | 44.0132 |  | 39.91008 | 426.5558
|  | 39.91333 | 44.0132 |  | 39.91341 | 426.5558
|  | 39.91667 | 44.1907 |  | 39.91675 | 426.5558
|  | 39.92 | 44.102 |  | 39.92008 | 426.3783
|  | 39.92333 | 44.102 |  | 39.92341 | 426.2896
|  | 39.92667 | 44.1907 |  | 39.92675 | 426.2009
|  | 39.93 | 43.9245 |  | 39.93008 | 426.2009
|  | 39.93333 | 43.9245 |  | 39.93341 | 426.2009
|  | 39.93667 | 43.9245 |  | 39.93675 | 426.2009
|  | 39.94 | 43.9245 |  | 39.94008 | 426.1121
|  | 39.94333 | 43.9245 |  | 39.94341 | 426.0234
|  | 39.94667 | 43.9245 |  | 39.94675 | 425.9347
|  | 39.95 | 43.9245 |  | 39.95008 | 425.8459
|  | 39.95333 | 43.8358 |  | 39.95341 | 425.8459
|  | 39.95667 | 43.8358 |  | 39.95675 | 425.7572
|  | 39.96 | 43.8358 |  | 39.96008 | 425.8459
|  | 39.96333 | 43.8358 |  | 39.96341 | 425.8459
|  | 39.96667 | 43.8358 |  | 39.96675 | 425.7572
|  | 39.97 | 43.8358 |  | 39.97008 | 425.7572
|  | 39.97333 | 43.8358 |  | 39.97341 | 425.6685
|  | 39.97667 | 43.8358 |  | 39.97675 | 425.5797
|  | 39.98 | 43.8358 |  | 39.98008 | 425.491
|  | 39.98333 | 43.8358 |  | 39.98341 | 425.491
|  | 39.98667 | 43.8358 |  | 39.98675 | 425.4022
|  | 39.99 | 43.8358 |  | 39.99008 | 425.4022
|  | 39.99333 | 43.8358 |  | 39.99341 | 425.4022
|  | 39.99667 | 43.8358 |  | 39.99675 | 425.3135
|  | 40 | 43.8358 |  | 40.00008 | 425.3135
|  | 40.00333 | 43.8358 |  | 40.00341 | 425.3135
|  | 40.00667 | 43.8358 |  | 40.00675 | 425.3135
|  | 40.01 | 43.8358 |  | 40.01008 | 425.3135
|  | 40.01333 | 43.8358 |  | 40.01341 | 425.3135
|  | 40.01667 | 43.8358 |  | 40.01675 | 425.3135
|  | 40.02 | 43.8358 |  | 40.02008 | 425.3135
|  | 40.02333 | 43.8358 |  | 40.02341 | 425.3135
|  | 40.02667 | 43.8358 |  | 40.02675 | 425.2248
|  | 40.03 | 43.8358 |  | 40.03008 | 425.2248
|  | 40.03333 | 43.8358 |  | 40.03341 | 425.2248
|  | 40.03667 | 43.8358 |  | 40.03675 | 425.136
|  | 40.04 | 43.8358 |  | 40.04008 | 425.136
|  | 40.04333 | 43.8358 |  | 40.04341 | 425.0473
|  | 40.04667 | 43.8358 |  | 40.04675 | 424.9586
|  | 40.05 | 43.8358 |  | 40.05008 | 424.9586
|  | 40.05333 | 43.8358 |  | 40.05341 | 424.9586
|  | 40.05667 | 43.8358 |  | 40.05675 | 424.8698
|  | 40.06 | 43.8358 |  | 40.06008 | 424.7811
|  | 40.06333 | 43.8358 |  | 40.06341 | 424.6924
|  | 40.06667 | 43.8358 |  | 40.06675 | 424.6036
|  | 40.07 | 43.747 |  | 40.07008 | 424.6036
|  | 40.07333 | 43.6583 |  | 40.07341 | 424.6036
|  | 40.07667 | 43.6583 |  | 40.07675 | 424.4261
|  | 40.08 | 43.6583 |  | 40.08008 | 424.4261
|  | 40.08333 | 43.6583 |  | 40.08341 | 424.2487
|  | 40.08667 | 43.6583 |  | 40.08675 | 424.2487
|  | 40.09 | 43.6583 |  | 40.09008 | 424.4261
|  | 40.09333 | 43.6583 |  | 40.09341 | 424.2487
|  | 40.09667 | 43.747 |  | 40.09675 | 424.2487
|  | 40.1 | 43.8358 |  | 40.10008 | 424.0712
|  | 40.10333 | 43.747 |  | 40.10341 | 423.8937
|  | 40.10667 | 43.747 |  | 40.10675 | 423.8937
|  | 40.11 | 43.6583 |  | 40.11008 | 423.8937
|  | 40.11333 | 43.5696 |  | 40.11341 | 423.8937
|  | 40.11667 | 43.5696 |  | 40.11675 | 423.805
|  | 40.12 | 43.4808 |  | 40.12008 | 423.7163
|  | 40.12333 | 43.4808 |  | 40.12341 | 423.6275
|  | 40.12667 | 43.4808 |  | 40.12675 | 423.5388
|  | 40.13 | 43.4808 |  | 40.13008 | 423.5388
|  | 40.13333 | 43.4808 |  | 40.13341 | 423.6275
|  | 40.13667 | 43.4808 |  | 40.13675 | 423.7163
|  | 40.14 | 43.4808 |  | 40.14008 | 423.805
|  | 40.14333 | 43.4808 |  | 40.14341 | 423.805
|  | 40.14667 | 43.4808 |  | 40.14675 | 423.7163
|  | 40.15 | 43.4808 |  | 40.15008 | 423.6275
|  | 40.15333 | 43.3921 |  | 40.15341 | 423.5388
|  | 40.15667 | 43.3921 |  | 40.15675 | 423.5388
|  | 40.16 | 43.3921 |  | 40.16008 | 423.45
|  | 40.16333 | 43.3921 |  | 40.16341 | 423.45
|  | 40.16667 | 43.3921 |  | 40.16675 | 423.3613
|  | 40.17 | 43.3921 |  | 40.17008 | 423.2726
|  | 40.17333 | 43.3921 |  | 40.17341 | 423.3613
|  | 40.17667 | 43.3921 |  | 40.17675 | 423.3613
|  | 40.18 | 43.4808 |  | 40.18008 | 423.3613
|  | 40.18333 | 43.4808 |  | 40.18341 | 423.3613
|  | 40.18667 | 43.4808 |  | 40.18675 | 423.2726
|  | 40.19 | 43.3921 |  | 40.19008 | 423.1838
|  | 40.19333 | 43.3034 |  | 40.19341 | 423.0951
|  | 40.19667 | 43.2146 |  | 40.19675 | 423.0064
|  | 40.2 | 43.2146 |  | 40.20008 | 422.9176
|  | 40.20333 | 43.2146 |  | 40.20341 | 422.8289
|  | 40.20667 | 43.2146 |  | 40.20675 | 422.8289
|  | 40.21 | 43.2146 |  | 40.21008 | 422.8289
|  | 40.21333 | 43.1259 |  | 40.21341 | 422.9176
|  | 40.21667 | 43.1259 |  | 40.21675 | 422.9176
|  | 40.22 | 43.1259 |  | 40.22008 | 422.9176
|  | 40.22333 | 43.1259 |  | 40.22341 | 422.9176
|  | 40.22667 | 43.1259 |  | 40.22675 | 422.8289
|  | 40.23 | 43.1259 |  | 40.23008 | 422.8289
|  | 40.23333 | 43.1259 |  | 40.23341 | 422.8289
|  | 40.23667 | 43.2146 |  | 40.23675 | 422.8289
|  | 40.24 | 43.2146 |  | 40.24008 | 422.8289
|  | 40.24333 | 43.2146 |  | 40.24341 | 422.7402
|  | 40.24667 | 43.2146 |  | 40.24675 | 422.7402
|  | 40.25 | 43.1259 |  | 40.25008 | 422.6514
|  | 40.25333 | 43.1259 |  | 40.25341 | 422.5627
|  | 40.25667 | 43.1259 |  | 40.25675 | 422.6514
|  | 40.26 | 43.1259 |  | 40.26008 | 422.5627
|  | 40.26333 | 43.1259 |  | 40.26341 | 422.5627
|  | 40.26667 | 43.1259 |  | 40.26675 | 422.5627
|  | 40.27 | 43.1259 |  | 40.27008 | 422.3852
|  | 40.27333 | 43.1259 |  | 40.27341 | 422.2965
|  | 40.27667 | 43.1259 |  | 40.27675 | 422.2077
|  | 40.28 | 43.1259 |  | 40.28008 | 422.119
|  | 40.28333 | 43.1259 |  | 40.28341 | 422.119
|  | 40.28667 | 43.1259 |  | 40.28675 | 422.119
|  | 40.29 | 43.1259 |  | 40.29008 | 422.119
|  | 40.29333 | 43.1259 |  | 40.29341 | 422.119
|  | 40.29667 | 43.1259 |  | 40.29675 | 422.119
|  | 40.3 | 43.1259 |  | 40.30008 | 422.119
|  | 40.30333 | 43.1259 |  | 40.30341 | 422.119
|  | 40.30667 | 43.1259 |  | 40.30675 | 422.119
|  | 40.31 | 43.1259 |  | 40.31008 | 422.119
|  | 40.31333 | 43.1259 |  | 40.31341 | 422.119
|  | 40.31667 | 43.1259 |  | 40.31675 | 422.119
|  | 40.32 | 43.1259 |  | 40.32008 | 422.0303
|  | 40.32333 | 43.1259 |  | 40.32341 | 422.0303
|  | 40.32667 | 43.0371 |  | 40.32675 | 421.9415
|  | 40.33 | 43.0371 |  | 40.33008 | 421.8528
|  | 40.33333 | 42.9484 |  | 40.33341 | 421.9415
|  | 40.33667 | 42.8597 |  | 40.33675 | 421.8528
|  | 40.34 | 42.9484 |  | 40.34008 | 421.7641
|  | 40.34333 | 42.9484 |  | 40.34341 | 421.6753
|  | 40.34667 | 42.9484 |  | 40.34675 | 421.5866
|  | 40.35 | 43.0371 |  | 40.35008 | 421.6753
|  | 40.35333 | 43.0371 |  | 40.35341 | 421.7641
|  | 40.35667 | 43.0371 |  | 40.35675 | 421.7641
|  | 40.36 | 43.0371 |  | 40.36008 | 421.6753
|  | 40.36333 | 42.9484 |  | 40.36341 | 421.4978
|  | 40.36667 | 42.9484 |  | 40.36675 | 421.4091
|  | 40.37 | 42.9484 |  | 40.37008 | 421.4091
|  | 40.37333 | 42.9484 |  | 40.37341 | 421.3204
|  | 40.37667 | 42.9484 |  | 40.37675 | 421.3204
|  | 40.38 | 42.8597 |  | 40.38008 | 421.3204
|  | 40.38333 | 42.7709 |  | 40.38341 | 421.2316
|  | 40.38667 | 42.7709 |  | 40.38675 | 421.3204
|  | 40.39 | 42.7709 |  | 40.39008 | 421.3204
|  | 40.39333 | 42.7709 |  | 40.39341 | 421.2316
|  | 40.39667 | 42.8597 |  | 40.39675 | 421.2316
|  | 40.4 | 42.7709 |  | 40.40008 | 421.2316
|  | 40.40333 | 42.6822 |  | 40.40341 | 421.1429
|  | 40.40667 | 42.5935 |  | 40.40675 | 421.1429
|  | 40.41 | 42.5047 |  | 40.41008 | 421.1429
|  | 40.41333 | 42.5047 |  | 40.41341 | 421.0542
|  | 40.41667 | 42.5935 |  | 40.41675 | 421.0542
|  | 40.42 | 42.6822 |  | 40.42008 | 421.0542
|  | 40.42333 | 42.5935 |  | 40.42341 | 421.0542
|  | 40.42667 | 42.6822 |  | 40.42675 | 420.9654
|  | 40.43 | 42.5935 |  | 40.43008 | 420.8767
|  | 40.43333 | 42.5047 |  | 40.43341 | 420.788
|  | 40.43667 | 42.5047 |  | 40.43675 | 420.788
|  | 40.44 | 42.416 |  | 40.44008 | 420.788
|  | 40.44333 | 42.416 |  | 40.44341 | 420.788
|  | 40.44667 | 42.416 |  | 40.44675 | 420.788
|  | 40.45 | 42.416 |  | 40.45008 | 420.6992
|  | 40.45333 | 42.416 |  | 40.45341 | 420.6992
|  | 40.45667 | 42.5047 |  | 40.45675 | 420.6992
|  | 40.46 | 42.5047 |  | 40.46008 | 420.6992
|  | 40.46333 | 42.5047 |  | 40.46341 | 420.6105
|  | 40.46667 | 42.5047 |  | 40.46675 | 420.6105
|  | 40.47 | 42.416 |  | 40.47008 | 420.5217
|  | 40.47333 | 42.5047 |  | 40.47341 | 420.5217
|  | 40.47667 | 42.5047 |  | 40.47675 | 420.6105
|  | 40.48 | 42.5935 |  | 40.48008 | 420.5217
|  | 40.48333 | 42.6822 |  | 40.48341 | 420.6105
|  | 40.48667 | 42.5935 |  | 40.48675 | 420.5217
|  | 40.49 | 42.5935 |  | 40.49008 | 420.3443
|  | 40.49333 | 42.5047 |  | 40.49341 | 420.2555
|  | 40.49667 | 42.416 |  | 40.49675 | 420.0781
|  | 40.5 | 42.416 |  | 40.50008 | 419.9893
|  | 40.50333 | 42.416 |  | 40.50341 | 419.9006
|  | 40.50667 | 42.416 |  | 40.50675 | 419.9006
|  | 40.51 | 42.416 |  | 40.51008 | 419.8119
|  | 40.51333 | 42.416 |  | 40.51341 | 419.8119
|  | 40.51667 | 42.3273 |  | 40.51675 | 419.8119
|  | 40.52 | 42.2385 |  | 40.52008 | 419.7231
|  | 40.52333 | 42.1498 |  | 40.52341 | 419.7231
|  | 40.52667 | 42.1498 |  | 40.52675 | 419.6344
|  | 40.53 | 42.2385 |  | 40.53008 | 419.6344
|  | 40.53333 | 42.2385 |  | 40.53341 | 419.6344
|  | 40.53667 | 42.2385 |  | 40.53675 | 419.6344
|  | 40.54 | 42.1498 |  | 40.54008 | 419.6344
|  | 40.54333 | 42.061 |  | 40.54341 | 419.6344
|  | 40.54667 | 42.061 |  | 40.54675 | 419.5456
|  | 40.55 | 42.061 |  | 40.55008 | 419.5456
|  | 40.55333 | 42.061 |  | 40.55341 | 419.4569
|  | 40.55667 | 42.061 |  | 40.55675 | 419.3682
|  | 40.56 | 42.061 |  | 40.56008 | 419.3682
|  | 40.56333 | 42.061 |  | 40.56341 | 419.2794
|  | 40.56667 | 42.061 |  | 40.56675 | 419.2794
|  | 40.57 | 42.061 |  | 40.57008 | 419.2794
|  | 40.57333 | 42.061 |  | 40.57341 | 419.2794
|  | 40.57667 | 42.061 |  | 40.57675 | 419.2794
|  | 40.58 | 42.061 |  | 40.58008 | 419.2794
|  | 40.58333 | 42.061 |  | 40.58341 | 419.2794
|  | 40.58667 | 42.061 |  | 40.58675 | 419.2794
|  | 40.59 | 42.061 |  | 40.59008 | 419.2794
|  | 40.59333 | 42.061 |  | 40.59341 | 419.2794
|  | 40.59667 | 42.061 |  | 40.59675 | 419.2794
|  | 40.6 | 42.061 |  | 40.60008 | 419.2794
|  | 40.60333 | 42.061 |  | 40.60341 | 419.2794
|  | 40.60667 | 42.061 |  | 40.60675 | 419.1907
|  | 40.61 | 41.9723 |  | 40.61008 | 419.102
|  | 40.61333 | 41.8836 |  | 40.61341 | 419.102
|  | 40.61667 | 41.8836 |  | 40.61675 | 419.102
|  | 40.62 | 41.7948 |  | 40.62008 | 419.102
|  | 40.62333 | 41.7948 |  | 40.62341 | 419.102
|  | 40.62667 | 41.8836 |  | 40.62675 | 418.9245
|  | 40.63 | 41.7948 |  | 40.63008 | 418.8358
|  | 40.63333 | 41.7948 |  | 40.63341 | 418.747
|  | 40.63667 | 41.8836 |  | 40.63675 | 418.747
|  | 40.64 | 41.7948 |  | 40.64008 | 418.8358
|  | 40.64333 | 41.7948 |  | 40.64341 | 418.747
|  | 40.64667 | 41.7948 |  | 40.64675 | 418.747
|  | 40.65 | 41.7061 |  | 40.65008 | 418.6583
|  | 40.65333 | 41.7061 |  | 40.65341 | 418.5695
|  | 40.65667 | 41.7061 |  | 40.65675 | 418.5695
|  | 40.66 | 41.7061 |  | 40.66008 | 418.5695
|  | 40.66333 | 41.7948 |  | 40.66341 | 418.5695
|  | 40.66667 | 41.7948 |  | 40.66675 | 418.5695
|  | 40.67 | 41.7948 |  | 40.67008 | 418.4808
|  | 40.67333 | 41.7948 |  | 40.67341 | 418.4808
|  | 40.67667 | 41.7061 |  | 40.67675 | 418.3921
|  | 40.68 | 41.7061 |  | 40.68008 | 418.3921
|  | 40.68333 | 41.7061 |  | 40.68341 | 418.3921
|  | 40.68667 | 41.7061 |  | 40.68675 | 418.3921
|  | 40.69 | 41.7061 |  | 40.69008 | 418.3921
|  | 40.69333 | 41.7061 |  | 40.69341 | 418.3033
|  | 40.69667 | 41.7061 |  | 40.69675 | 418.3033
|  | 40.7 | 41.7061 |  | 40.70008 | 418.2146
|  | 40.70333 | 41.7061 |  | 40.70341 | 418.2146
|  | 40.70667 | 41.7061 |  | 40.70675 | 418.2146
|  | 40.71 | 41.7061 |  | 40.71008 | 418.1259
|  | 40.71333 | 41.7061 |  | 40.71341 | 418.0371
|  | 40.71667 | 41.7061 |  | 40.71675 | 418.0371
|  | 40.72 | 41.7061 |  | 40.72008 | 417.9484
|  | 40.72333 | 41.6174 |  | 40.72341 | 417.9484
|  | 40.72667 | 41.5286 |  | 40.72675 | 417.9484
|  | 40.73 | 41.5286 |  | 40.73008 | 417.8597
|  | 40.73333 | 41.4399 |  | 40.73341 | 417.8597
|  | 40.73667 | 41.5286 |  | 40.73675 | 417.8597
|  | 40.74 | 41.6174 |  | 40.74008 | 417.8597
|  | 40.74333 | 41.5286 |  | 40.74341 | 417.7709
|  | 40.74667 | 41.5286 |  | 40.74675 | 417.7709
|  | 40.75 | 41.4399 |  | 40.75008 | 417.7709
|  | 40.75333 | 41.3512 |  | 40.75341 | 417.7709
|  | 40.75667 | 41.4399 |  | 40.75675 | 417.7709
|  | 40.76 | 41.5286 |  | 40.76008 | 417.5934
|  | 40.76333 | 41.5286 |  | 40.76341 | 417.5934
|  | 40.76667 | 41.5286 |  | 40.76675 | 417.416
|  | 40.77 | 41.4399 |  | 40.77008 | 417.416
|  | 40.77333 | 41.4399 |  | 40.77341 | 417.5047
|  | 40.77667 | 41.4399 |  | 40.77675 | 417.3272
|  | 40.78 | 41.3512 |  | 40.78008 | 417.416
|  | 40.78333 | 41.3512 |  | 40.78341 | 417.416
|  | 40.78667 | 41.2624 |  | 40.78675 | 417.3272
|  | 40.79 | 41.2624 |  | 40.79008 | 417.3272
|  | 40.79333 | 41.2624 |  | 40.79341 | 417.2385
|  | 40.79667 | 41.1737 |  | 40.79675 | 417.1498
|  | 40.8 | 41.0849 |  | 40.80008 | 417.1498
|  | 40.80333 | 41.0849 |  | 40.80341 | 417.1498
|  | 40.80667 | 41.1737 |  | 40.80675 | 417.1498
|  | 40.81 | 41.2624 |  | 40.81008 | 417.1498
|  | 40.81333 | 41.2624 |  | 40.81341 | 417.1498
|  | 40.81667 | 41.2624 |  | 40.81675 | 417.1498
|  | 40.82 | 41.1737 |  | 40.82008 | 417.1498
|  | 40.82333 | 41.0849 |  | 40.82341 | 417.1498
|  | 40.82667 | 41.1737 |  | 40.82675 | 417.1498
|  | 40.83 | 41.0849 |  | 40.83008 | 417.1498
|  | 40.83333 | 41.0849 |  | 40.83342 | 417.1498
|  | 40.83667 | 41.0849 |  | 40.83675 | 417.1498
|  | 40.84 | 40.9962 |  | 40.84008 | 417.1498
|  | 40.84333 | 40.9962 |  | 40.84342 | 417.1498
|  | 40.84667 | 40.9962 |  | 40.84675 | 417.1498
|  | 40.85 | 40.9962 |  | 40.85008 | 417.1498
|  | 40.85333 | 40.9075 |  | 40.85342 | 417.1498
|  | 40.85667 | 40.9075 |  | 40.85675 | 417.1498
|  | 40.86 | 40.8187 |  | 40.86008 | 417.061
|  | 40.86333 | 40.73 |  | 40.86342 | 417.061
|  | 40.86667 | 40.73 |  | 40.86675 | 416.9723
|  | 40.87 | 40.73 |  | 40.87008 | 416.8836
|  | 40.87333 | 40.8187 |  | 40.87342 | 416.8836
|  | 40.87667 | 40.8187 |  | 40.87675 | 416.7948
|  | 40.88 | 40.8187 |  | 40.88008 | 416.7061
|  | 40.88333 | 40.73 |  | 40.88342 | 416.7061
|  | 40.88667 | 40.6413 |  | 40.88675 | 416.6173
|  | 40.89 | 40.6413 |  | 40.89008 | 416.5286
|  | 40.89333 | 40.6413 |  | 40.89342 | 416.5286
|  | 40.89667 | 40.6413 |  | 40.89675 | 416.4399
|  | 40.9 | 40.73 |  | 40.90008 | 416.5286
|  | 40.90333 | 40.73 |  | 40.90342 | 416.5286
|  | 40.90667 | 40.73 |  | 40.90675 | 416.5286
|  | 40.91 | 40.8187 |  | 40.91008 | 416.5286
|  | 40.91333 | 40.73 |  | 40.91342 | 416.4399
|  | 40.91667 | 40.73 |  | 40.91675 | 416.4399
|  | 40.92 | 40.73 |  | 40.92008 | 416.4399
|  | 40.92333 | 40.6413 |  | 40.92342 | 416.4399
|  | 40.92667 | 40.6413 |  | 40.92675 | 416.4399
|  | 40.93 | 40.6413 |  | 40.93008 | 416.3511
|  | 40.93333 | 40.6413 |  | 40.93342 | 416.2624
|  | 40.93667 | 40.6413 |  | 40.93675 | 416.1737
|  | 40.94 | 40.5525 |  | 40.94008 | 416.1737
|  | 40.94333 | 40.5525 |  | 40.94342 | 416.1737
|  | 40.94667 | 40.4638 |  | 40.94675 | 416.1737
|  | 40.95 | 40.4638 |  | 40.95008 | 415.9962
|  | 40.95333 | 40.4638 |  | 40.95342 | 415.9962
|  | 40.95667 | 40.4638 |  | 40.95675 | 415.9962
|  | 40.96 | 40.5525 |  | 40.96008 | 415.9962
|  | 40.96333 | 40.4638 |  | 40.96342 | 416.1737
|  | 40.96667 | 40.4638 |  | 40.96675 | 415.9075
|  | 40.97 | 40.4638 |  | 40.97008 | 415.6412
|  | 40.97333 | 40.3751 |  | 40.97342 | 415.4638
|  | 40.97667 | 40.3751 |  | 40.97675 | 415.2863
|  | 40.98 | 40.3751 |  | 40.98008 | 415.2863
|  | 40.98333 | 40.2863 |  | 40.98342 | 415.375
|  | 40.98667 | 40.3751 |  | 40.98675 | 415.375
|  | 40.99 | 40.3751 |  | 40.99008 | 415.2863
|  | 40.99333 | 40.3751 |  | 40.99342 | 415.2863
|  | 40.99667 | 40.3751 |  | 40.99675 | 415.2863
|  | 41 | 40.2863 |  | 41.00008 | 415.1976
|  | 41.00333 | 40.2863 |  | 41.00342 | 415.1976
|  | 41.00667 | 40.2863 |  | 41.00675 | 415.1088
|  | 41.01 | 40.2863 |  | 41.01008 | 415.0201
|  | 41.01333 | 40.2863 |  | 41.01342 | 415.0201
|  | 41.01667 | 40.2863 |  | 41.01675 | 415.0201
|  | 41.02 | 40.2863 |  | 41.02008 | 415.0201
|  | 41.02333 | 40.2863 |  | 41.02342 | 415.0201
|  | 41.02667 | 40.2863 |  | 41.02675 | 414.9314
|  | 41.03 | 40.2863 |  | 41.03008 | 414.8426
|  | 41.03333 | 40.2863 |  | 41.03342 | 414.8426
|  | 41.03667 | 40.2863 |  | 41.03675 | 414.7539
|  | 41.04 | 40.2863 |  | 41.04008 | 414.8426
|  | 41.04333 | 40.2863 |  | 41.04342 | 414.9314
|  | 41.04667 | 40.2863 |  | 41.04675 | 414.8426
|  | 41.05 | 40.2863 |  | 41.05008 | 414.8426
|  | 41.05333 | 40.2863 |  | 41.05342 | 414.7539
|  | 41.05667 | 40.2863 |  | 41.05675 | 414.6651
|  | 41.06 | 40.2863 |  | 41.06008 | 414.5764
|  | 41.06333 | 40.2863 |  | 41.06342 | 414.5764
|  | 41.06667 | 40.2863 |  | 41.06675 | 414.5764
|  | 41.07 | 40.2863 |  | 41.07008 | 414.4877
|  | 41.07333 | 40.2863 |  | 41.07342 | 414.4877
|  | 41.07667 | 40.2863 |  | 41.07675 | 414.3989
|  | 41.08 | 40.2863 |  | 41.08008 | 414.3102
|  | 41.08333 | 40.2863 |  | 41.08342 | 414.3102
|  | 41.08667 | 40.2863 |  | 41.08675 | 414.3102
|  | 41.09 | 40.2863 |  | 41.09008 | 414.3102
|  | 41.09333 | 40.1976 |  | 41.09342 | 414.2215
|  | 41.09667 | 40.1976 |  | 41.09675 | 414.1327
|  | 41.1 | 40.1976 |  | 41.10008 | 414.044
|  | 41.10333 | 40.1976 |  | 41.10342 | 413.8665
|  | 41.10667 | 40.2863 |  | 41.10675 | 413.8665
|  | 41.11 | 40.2863 |  | 41.11008 | 413.8665
|  | 41.11333 | 40.2863 |  | 41.11342 | 413.7778
|  | 41.11667 | 40.2863 |  | 41.11675 | 413.8665
|  | 41.12 | 40.1976 |  | 41.12008 | 413.7778
|  | 41.12333 | 40.1088 |  | 41.12342 | 413.7778
|  | 41.12667 | 40.1088 |  | 41.12675 | 413.7778
|  | 41.13 | 40.1088 |  | 41.13008 | 413.689
|  | 41.13333 | 40.1088 |  | 41.13342 | 413.689
|  | 41.13667 | 40.1976 |  | 41.13675 | 413.6003
|  | 41.14 | 40.1088 |  | 41.14008 | 413.6003
|  | 41.14333 | 40.0201 |  | 41.14342 | 413.6003
|  | 41.14667 | 40.0201 |  | 41.14675 | 413.6003
|  | 41.15 | 39.9314 |  | 41.15008 | 413.6003
|  | 41.15333 | 39.9314 |  | 41.15342 | 413.6003
|  | 41.15667 | 39.9314 |  | 41.15675 | 413.5116
|  | 41.16 | 39.8426 |  | 41.16008 | 413.4228
|  | 41.16333 | 39.8426 |  | 41.16342 | 413.3341
|  | 41.16667 | 39.8426 |  | 41.16675 | 413.2454
|  | 41.17 | 39.8426 |  | 41.17008 | 413.2454
|  | 41.17333 | 39.8426 |  | 41.17342 | 413.2454
|  | 41.17667 | 39.7539 |  | 41.17675 | 413.2454
|  | 41.18 | 39.7539 |  | 41.18008 | 413.2454
|  | 41.18333 | 39.8426 |  | 41.18342 | 413.2454
|  | 41.18667 | 39.9314 |  | 41.18675 | 413.2454
|  | 41.19 | 40.0201 |  | 41.19008 | 413.2454
|  | 41.19333 | 40.0201 |  | 41.19342 | 413.2454
|  | 41.19667 | 39.9314 |  | 41.19675 | 413.1566
|  | 41.2 | 39.9314 |  | 41.20008 | 413.1566
|  | 41.20333 | 39.8426 |  | 41.20342 | 413.0679
|  | 41.20667 | 39.8426 |  | 41.20675 | 412.9792
|  | 41.21 | 39.8426 |  | 41.21008 | 412.9792
|  | 41.21333 | 39.8426 |  | 41.21342 | 412.8904
|  | 41.21667 | 39.9314 |  | 41.21675 | 412.8904
|  | 41.22 | 39.9314 |  | 41.22008 | 412.8904
|  | 41.22333 | 39.9314 |  | 41.22342 | 412.8017
|  | 41.22667 | 39.8426 |  | 41.22675 | 412.8017
|  | 41.23 | 39.7539 |  | 41.23008 | 412.7129
|  | 41.23333 | 39.6652 |  | 41.23342 | 412.7129
|  | 41.23667 | 39.5764 |  | 41.23675 | 412.7129
|  | 41.24 | 39.5764 |  | 41.24008 | 412.6242
|  | 41.24333 | 39.5764 |  | 41.24342 | 412.6242
|  | 41.24667 | 39.5764 |  | 41.24675 | 412.5355
|  | 41.25 | 39.5764 |  | 41.25008 | 412.4467
|  | 41.25333 | 39.5764 |  | 41.25342 | 412.358
|  | 41.25667 | 39.5764 |  | 41.25675 | 412.358
|  | 41.26 | 39.5764 |  | 41.26008 | 412.2693
|  | 41.26333 | 39.5764 |  | 41.26342 | 412.2693
|  | 41.26667 | 39.5764 |  | 41.26675 | 412.358
|  | 41.27 | 39.5764 |  | 41.27008 | 412.2693
|  | 41.27333 | 39.5764 |  | 41.27342 | 412.2693
|  | 41.27667 | 39.5764 |  | 41.27675 | 412.2693
|  | 41.28 | 39.5764 |  | 41.28008 | 412.1805
|  | 41.28333 | 39.5764 |  | 41.28342 | 412.1805
|  | 41.28667 | 39.4877 |  | 41.28675 | 412.1805
|  | 41.29 | 39.4877 |  | 41.29008 | 412.0918
|  | 41.29333 | 39.399 |  | 41.29342 | 412.0031
|  | 41.29667 | 39.399 |  | 41.29675 | 412.0031
|  | 41.3 | 39.4877 |  | 41.30008 | 411.9143
|  | 41.30333 | 39.4877 |  | 41.30342 | 411.9143
|  | 41.30667 | 39.5764 |  | 41.30675 | 411.9143
|  | 41.31 | 39.5764 |  | 41.31008 | 411.8256
|  | 41.31333 | 39.4877 |  | 41.31342 | 411.8256
|  | 41.31667 | 39.4877 |  | 41.31675 | 411.8256
|  | 41.32 | 39.4877 |  | 41.32008 | 411.8256
|  | 41.32333 | 39.4877 |  | 41.32342 | 411.8256
|  | 41.32667 | 39.4877 |  | 41.32675 | 411.8256
|  | 41.33 | 39.4877 |  | 41.33008 | 411.8256
|  | 41.33333 | 39.399 |  | 41.33342 | 411.8256
|  | 41.33667 | 39.3102 |  | 41.33675 | 411.8256
|  | 41.34 | 39.399 |  | 41.34008 | 411.7368
|  | 41.34333 | 39.3102 |  | 41.34342 | 411.7368
|  | 41.34667 | 39.399 |  | 41.34675 | 411.6481
|  | 41.35 | 39.399 |  | 41.35008 | 411.6481
|  | 41.35333 | 39.3102 |  | 41.35342 | 411.6481
|  | 41.35667 | 39.3102 |  | 41.35675 | 411.6481
|  | 41.36 | 39.2215 |  | 41.36008 | 411.6481
|  | 41.36333 | 39.2215 |  | 41.36342 | 411.4706
|  | 41.36667 | 39.2215 |  | 41.36675 | 411.4706
|  | 41.37 | 39.2215 |  | 41.37008 | 411.3819
|  | 41.37333 | 39.2215 |  | 41.37342 | 411.2932
|  | 41.37667 | 39.2215 |  | 41.37675 | 411.3819
|  | 41.38 | 39.2215 |  | 41.38008 | 411.2932
|  | 41.38333 | 39.2215 |  | 41.38342 | 411.2044
|  | 41.38667 | 39.1327 |  | 41.38675 | 411.2932
|  | 41.39 | 39.044 |  | 41.39008 | 411.2044
|  | 41.39333 | 39.044 |  | 41.39342 | 411.2044
|  | 41.39667 | 39.044 |  | 41.39675 | 411.2044
|  | 41.4 | 39.044 |  | 41.40008 | 411.1157
|  | 41.40333 | 39.1327 |  | 41.40342 | 411.1157
|  | 41.40667 | 39.1327 |  | 41.40675 | 411.1157
|  | 41.41 | 39.1327 |  | 41.41008 | 411.1157
|  | 41.41333 | 39.2215 |  | 41.41342 | 411.1157
|  | 41.41667 | 39.2215 |  | 41.41675 | 411.1157
|  | 41.42 | 39.1327 |  | 41.42008 | 411.027
|  | 41.42333 | 39.1327 |  | 41.42342 | 411.027
|  | 41.42667 | 39.044 |  | 41.42675 | 411.027
|  | 41.43 | 39.044 |  | 41.43008 | 410.9382
|  | 41.43333 | 39.1327 |  | 41.43342 | 411.027
|  | 41.43667 | 39.1327 |  | 41.43675 | 411.027
|  | 41.44 | 39.1327 |  | 41.44008 | 411.027
|  | 41.44333 | 39.1327 |  | 41.44342 | 411.1157
|  | 41.44667 | 39.1327 |  | 41.44675 | 411.1157
|  | 41.45 | 39.044 |  | 41.45008 | 411.1157
|  | 41.45333 | 39.044 |  | 41.45342 | 411.1157
|  | 41.45667 | 38.9553 |  | 41.45675 | 411.027
|  | 41.46 | 38.8665 |  | 41.46008 | 410.9382
|  | 41.46333 | 38.8665 |  | 41.46342 | 410.8495
|  | 41.46667 | 38.8665 |  | 41.46675 | 410.7607
|  | 41.47 | 38.8665 |  | 41.47008 | 410.7607
|  | 41.47333 | 38.8665 |  | 41.47342 | 410.672
|  | 41.47667 | 38.8665 |  | 41.47675 | 410.672
|  | 41.48 | 38.8665 |  | 41.48008 | 410.672
|  | 41.48333 | 38.8665 |  | 41.48342 | 410.5833
|  | 41.48667 | 38.8665 |  | 41.48675 | 410.672
|  | 41.49 | 38.8665 |  | 41.49008 | 410.5833
|  | 41.49333 | 38.8665 |  | 41.49342 | 410.5833
|  | 41.49667 | 38.8665 |  | 41.49675 | 410.5833
|  | 41.5 | 38.8665 |  | 41.50008 | 410.4945
|  | 41.50333 | 38.8665 |  | 41.50342 | 410.4945
|  | 41.50667 | 38.8665 |  | 41.50675 | 410.4058
|  | 41.51 | 38.8665 |  | 41.51008 | 410.4058
|  | 41.51333 | 38.8665 |  | 41.51342 | 410.4058
|  | 41.51667 | 38.8665 |  | 41.51675 | 410.4058
|  | 41.52 | 38.8665 |  | 41.52008 | 410.4058
|  | 41.52333 | 38.8665 |  | 41.52342 | 410.4058
|  | 41.52667 | 38.8665 |  | 41.52675 | 410.4058
|  | 41.53 | 38.8665 |  | 41.53008 | 410.3171
|  | 41.53333 | 38.8665 |  | 41.53342 | 410.3171
|  | 41.53667 | 38.8665 |  | 41.53675 | 410.2283
|  | 41.54 | 38.8665 |  | 41.54008 | 410.1396
|  | 41.54333 | 38.8665 |  | 41.54342 | 410.1396
|  | 41.54667 | 38.8665 |  | 41.54675 | 410.0509
|  | 41.55 | 38.8665 |  | 41.55008 | 410.1396
|  | 41.55333 | 38.8665 |  | 41.55342 | 410.2283
|  | 41.55667 | 38.8665 |  | 41.55675 | 410.2283
|  | 41.56 | 38.8665 |  | 41.56008 | 410.3171
|  | 41.56333 | 38.8665 |  | 41.56342 | 410.2283
|  | 41.56667 | 38.8665 |  | 41.56675 | 410.0509
|  | 41.57 | 38.8665 |  | 41.57008 | 410.0509
|  | 41.57333 | 38.8665 |  | 41.57342 | 409.9621
|  | 41.57667 | 38.8665 |  | 41.57675 | 409.9621
|  | 41.58 | 38.8665 |  | 41.58008 | 409.9621
|  | 41.58333 | 38.8665 |  | 41.58342 | 409.9621
|  | 41.58667 | 38.7778 |  | 41.58675 | 409.8734
|  | 41.59 | 38.6891 |  | 41.59008 | 409.7846
|  | 41.59333 | 38.6891 |  | 41.59342 | 409.7846
|  | 41.59667 | 38.6003 |  | 41.59675 | 409.6959
|  | 41.6 | 38.6891 |  | 41.60008 | 409.6072
|  | 41.60333 | 38.7778 |  | 41.60342 | 409.5184
|  | 41.60667 | 38.6891 |  | 41.60675 | 409.5184
|  | 41.61 | 38.6891 |  | 41.61008 | 409.5184
|  | 41.61333 | 38.6891 |  | 41.61342 | 409.5184
|  | 41.61667 | 38.6003 |  | 41.61675 | 409.5184
|  | 41.62 | 38.6891 |  | 41.62008 | 409.4297
|  | 41.62333 | 38.6891 |  | 41.62342 | 409.341
|  | 41.62667 | 38.6003 |  | 41.62675 | 409.341
|  | 41.63 | 38.6003 |  | 41.63008 | 409.4297
|  | 41.63333 | 38.5116 |  | 41.63342 | 409.4297
|  | 41.63667 | 38.5116 |  | 41.63675 | 409.5184
|  | 41.64 | 38.5116 |  | 41.64008 | 409.5184
|  | 41.64333 | 38.5116 |  | 41.64342 | 409.4297
|  | 41.64667 | 38.6003 |  | 41.64675 | 409.4297
|  | 41.65 | 38.6003 |  | 41.65008 | 409.2522
|  | 41.65333 | 38.6003 |  | 41.65342 | 409.1635
|  | 41.65667 | 38.6003 |  | 41.65675 | 409.0748
|  | 41.66 | 38.5116 |  | 41.66008 | 408.986
|  | 41.66333 | 38.5116 |  | 41.66342 | 408.986
|  | 41.66667 | 38.5116 |  | 41.66675 | 408.986
|  | 41.67 | 38.5116 |  | 41.67008 | 409.0748
|  | 41.67333 | 38.4229 |  | 41.67342 | 409.0748
|  | 41.67667 | 38.3341 |  | 41.67675 | 409.0748
|  | 41.68 | 38.3341 |  | 41.68008 | 409.0748
|  | 41.68333 | 38.3341 |  | 41.68342 | 408.986
|  | 41.68667 | 38.4229 |  | 41.68675 | 408.986
|  | 41.69 | 38.5116 |  | 41.69008 | 408.986
|  | 41.69333 | 38.4229 |  | 41.69342 | 408.986
|  | 41.69667 | 38.4229 |  | 41.69675 | 408.986
|  | 41.7 | 38.3341 |  | 41.70008 | 408.8973
|  | 41.70333 | 38.2454 |  | 41.70342 | 408.8085
|  | 41.70667 | 38.4229 |  | 41.70675 | 408.8085
|  | 41.71 | 38.3341 |  | 41.71008 | 408.7198
|  | 41.71333 | 38.3341 |  | 41.71342 | 408.8085
|  | 41.71667 | 38.4229 |  | 41.71675 | 408.8085
|  | 41.72 | 38.4229 |  | 41.72008 | 408.8085
|  | 41.72333 | 38.4229 |  | 41.72342 | 408.8085
|  | 41.72667 | 38.4229 |  | 41.72675 | 408.7198
|  | 41.73 | 38.3341 |  | 41.73008 | 408.7198
|  | 41.73333 | 38.1566 |  | 41.73342 | 408.5423
|  | 41.73667 | 38.1566 |  | 41.73675 | 408.4536
|  | 41.74 | 38.1566 |  | 41.74008 | 408.2761
|  | 41.74333 | 38.1566 |  | 41.74342 | 408.1874
|  | 41.74667 | 38.1566 |  | 41.74675 | 408.0987
|  | 41.75 | 38.1566 |  | 41.75008 | 408.0099
|  | 41.75333 | 38.1566 |  | 41.75342 | 408.0099
|  | 41.75667 | 38.1566 |  | 41.75675 | 407.9212
|  | 41.76 | 38.1566 |  | 41.76008 | 407.9212
|  | 41.76333 | 38.1566 |  | 41.76342 | 407.9212
|  | 41.76667 | 38.1566 |  | 41.76675 | 407.9212
|  | 41.77 | 38.1566 |  | 41.77008 | 407.7437
|  | 41.77333 | 38.1566 |  | 41.77342 | 407.7437
|  | 41.77667 | 38.1566 |  | 41.77675 | 407.5662
|  | 41.78 | 38.1566 |  | 41.78008 | 407.3888
|  | 41.78333 | 38.1566 |  | 41.78342 | 407.3888
|  | 41.78667 | 38.1566 |  | 41.78675 | 407.2113
|  | 41.79 | 38.1566 |  | 41.79008 | 407.2113
|  | 41.79333 | 38.1566 |  | 41.79342 | 407.2113
|  | 41.79667 | 38.1566 |  | 41.79675 | 407.2113
|  | 41.8 | 38.1566 |  | 41.80008 | 407.2113
|  | 41.80333 | 38.1566 |  | 41.80342 | 407.2113
|  | 41.80667 | 38.1566 |  | 41.80675 | 407.2113
|  | 41.81 | 38.0679 |  | 41.81008 | 407.2113
|  | 41.81333 | 38.0679 |  | 41.81342 | 407.2113
|  | 41.81667 | 38.0679 |  | 41.81675 | 407.2113
|  | 41.82 | 38.0679 |  | 41.82008 | 407.2113
|  | 41.82333 | 38.1566 |  | 41.82342 | 407.1226
|  | 41.82667 | 38.1566 |  | 41.82675 | 407.1226
|  | 41.83 | 38.1566 |  | 41.83008 | 407.1226
|  | 41.83333 | 38.1566 |  | 41.83342 | 407.0338
|  | 41.83667 | 38.1566 |  | 41.83675 | 407.0338
|  | 41.84 | 38.1566 |  | 41.84008 | 406.8563
|  | 41.84333 | 38.1566 |  | 41.84342 | 406.6789
|  | 41.84667 | 38.1566 |  | 41.84675 | 406.6789
|  | 41.85 | 38.1566 |  | 41.85008 | 406.6789
|  | 41.85333 | 38.1566 |  | 41.85342 | 406.6789
|  | 41.85667 | 38.0679 |  | 41.85675 | 406.6789
|  | 41.86 | 38.0679 |  | 41.86008 | 406.5901
|  | 41.86333 | 37.9792 |  | 41.86342 | 406.5014
|  | 41.86667 | 37.9792 |  | 41.86675 | 406.5014
|  | 41.87 | 38.0679 |  | 41.87008 | 406.5014
|  | 41.87333 | 38.0679 |  | 41.87342 | 406.5014
|  | 41.87667 | 38.1566 |  | 41.87675 | 406.5014
|  | 41.88 | 38.1566 |  | 41.88008 | 406.5014
|  | 41.88333 | 38.1566 |  | 41.88342 | 406.4127
|  | 41.88667 | 38.1566 |  | 41.88675 | 406.3239
|  | 41.89 | 38.1566 |  | 41.89008 | 406.3239
|  | 41.89333 | 38.0679 |  | 41.89342 | 406.3239
|  | 41.89667 | 38.0679 |  | 41.89675 | 406.3239
|  | 41.9 | 37.9792 |  | 41.90008 | 406.3239
|  | 41.90333 | 37.8904 |  | 41.90342 | 406.2352
|  | 41.90667 | 37.9792 |  | 41.90675 | 406.2352
|  | 41.91 | 37.8904 |  | 41.91008 | 406.2352
|  | 41.91333 | 37.8904 |  | 41.91342 | 406.1465
|  | 41.91667 | 37.8904 |  | 41.91675 | 406.1465
|  | 41.92 | 37.8017 |  | 41.92008 | 406.0577
|  | 41.92333 | 37.8017 |  | 41.92342 | 405.969
|  | 41.92667 | 37.8017 |  | 41.92675 | 406.0577
|  | 41.93 | 37.8017 |  | 41.93008 | 405.969
|  | 41.93333 | 37.8017 |  | 41.93342 | 405.969
|  | 41.93667 | 37.8017 |  | 41.93675 | 405.969
|  | 41.94 | 37.8017 |  | 41.94008 | 405.8802
|  | 41.94333 | 37.713 |  | 41.94342 | 405.8802
|  | 41.94667 | 37.6242 |  | 41.94675 | 405.7915
|  | 41.95 | 37.6242 |  | 41.95008 | 405.7915
|  | 41.95333 | 37.6242 |  | 41.95342 | 405.7915
|  | 41.95667 | 37.8017 |  | 41.95675 | 405.7915
|  | 41.96 | 37.8904 |  | 41.96008 | 405.7028
|  | 41.96333 | 37.8904 |  | 41.96342 | 405.7028
|  | 41.96667 | 37.8904 |  | 41.96675 | 405.7028
|  | 41.97 | 37.8017 |  | 41.97008 | 405.614
|  | 41.97333 | 37.8017 |  | 41.97342 | 405.614
|  | 41.97667 | 37.8017 |  | 41.97675 | 405.5253
|  | 41.98 | 37.713 |  | 41.98008 | 405.4366
|  | 41.98333 | 37.713 |  | 41.98342 | 405.3478
|  | 41.98667 | 37.6242 |  | 41.98675 | 405.2591
|  | 41.99 | 37.6242 |  | 41.99008 | 405.2591
|  | 41.99333 | 37.6242 |  | 41.99342 | 405.2591
|  | 41.99667 | 37.5355 |  | 41.99675 | 405.2591
|  | 42 | 37.5355 |  | 42.00008 | 405.2591
|  | 42.00333 | 37.4468 |  | 42.00342 | 405.1704
|  | 42.00667 | 37.4468 |  | 42.00675 | 405.0816
|  | 42.01 | 37.4468 |  | 42.01008 | 405.1704
|  | 42.01333 | 37.5355 |  | 42.01342 | 405.1704
|  | 42.01667 | 37.5355 |  | 42.01675 | 405.1704
|  | 42.02 | 37.5355 |  | 42.02008 | 405.1704
|  | 42.02333 | 37.5355 |  | 42.02342 | 405.0816
|  | 42.02667 | 37.4468 |  | 42.02675 | 405.0816
|  | 42.03 | 37.4468 |  | 42.03008 | 405.0816
|  | 42.03333 | 37.4468 |  | 42.03342 | 405.0816
|  | 42.03667 | 37.4468 |  | 42.03675 | 405.0816
|  | 42.04 | 37.4468 |  | 42.04008 | 405.0816
|  | 42.04333 | 37.4468 |  | 42.04342 | 405.0816
|  | 42.04667 | 37.4468 |  | 42.04675 | 405.0816
|  | 42.05 | 37.4468 |  | 42.05008 | 405.0816
|  | 42.05333 | 37.4468 |  | 42.05342 | 405.0816
|  | 42.05667 | 37.4468 |  | 42.05675 | 405.0816
|  | 42.06 | 37.4468 |  | 42.06008 | 404.9929
|  | 42.06333 | 37.4468 |  | 42.06342 | 404.9041
|  | 42.06667 | 37.5355 |  | 42.06675 | 404.8154
|  | 42.07 | 37.6242 |  | 42.07008 | 404.7267
|  | 42.07333 | 37.713 |  | 42.07342 | 404.8154
|  | 42.07667 | 37.713 |  | 42.07675 | 404.8154
|  | 42.08 | 37.6242 |  | 42.08008 | 404.8154
|  | 42.08333 | 37.5355 |  | 42.08342 | 404.7267
|  | 42.08667 | 37.4468 |  | 42.08675 | 404.5492
|  | 42.09 | 37.4468 |  | 42.09008 | 404.4605
|  | 42.09333 | 37.4468 |  | 42.09342 | 404.4605
|  | 42.09667 | 37.4468 |  | 42.09675 | 404.4605
|  | 42.1 | 37.4468 |  | 42.10008 | 404.4605
|  | 42.10333 | 37.4468 |  | 42.10342 | 404.5492
|  | 42.10667 | 37.4468 |  | 42.10675 | 404.5492
|  | 42.11 | 37.4468 |  | 42.11008 | 404.6379
|  | 42.11333 | 37.4468 |  | 42.11342 | 404.6379
|  | 42.11667 | 37.4468 |  | 42.11675 | 404.6379
|  | 42.12 | 37.4468 |  | 42.12008 | 404.5492
|  | 42.12333 | 37.4468 |  | 42.12342 | 404.4605
|  | 42.12667 | 37.4468 |  | 42.12675 | 404.4605
|  | 42.13 | 37.4468 |  | 42.13008 | 404.3717
|  | 42.13333 | 37.4468 |  | 42.13342 | 404.3717
|  | 42.13667 | 37.4468 |  | 42.13675 | 404.3717
|  | 42.14 | 37.4468 |  | 42.14008 | 404.3717
|  | 42.14333 | 37.4468 |  | 42.14342 | 404.3717
|  | 42.14667 | 37.358 |  | 42.14675 | 404.3717
|  | 42.15 | 37.358 |  | 42.15008 | 404.3717
|  | 42.15333 | 37.358 |  | 42.15342 | 404.283
|  | 42.15667 | 37.358 |  | 42.15675 | 404.1943
|  | 42.16 | 37.4468 |  | 42.16008 | 404.1055
|  | 42.16333 | 37.4468 |  | 42.16342 | 403.928
|  | 42.16667 | 37.4468 |  | 42.16675 | 403.928
|  | 42.17 | 37.4468 |  | 42.17008 | 403.928
|  | 42.17333 | 37.4468 |  | 42.17342 | 403.928
|  | 42.17667 | 37.4468 |  | 42.17675 | 403.928
|  | 42.18 | 37.4468 |  | 42.18008 | 403.928
|  | 42.18333 | 37.358 |  | 42.18342 | 403.8393
|  | 42.18667 | 37.2693 |  | 42.18675 | 403.7506
|  | 42.19 | 37.1805 |  | 42.19008 | 403.7506
|  | 42.19333 | 37.0918 |  | 42.19342 | 403.6618
|  | 42.19667 | 37.1805 |  | 42.19675 | 403.5731
|  | 42.2 | 37.2693 |  | 42.20008 | 403.5731
|  | 42.20333 | 37.358 |  | 42.20342 | 403.4844
|  | 42.20667 | 37.4468 |  | 42.20675 | 403.3069
|  | 42.21 | 37.358 |  | 42.21008 | 403.3069
|  | 42.21333 | 37.358 |  | 42.21342 | 403.2182
|  | 42.21667 | 37.1805 |  | 42.21675 | 403.2182
|  | 42.22 | 37.1805 |  | 42.22008 | 403.2182
|  | 42.22333 | 37.1805 |  | 42.22342 | 403.2182
|  | 42.22667 | 37.0918 |  | 42.22675 | 403.1294
|  | 42.23 | 37.1805 |  | 42.23008 | 403.0407
|  | 42.23333 | 37.1805 |  | 42.23342 | 403.0407
|  | 42.23667 | 37.2693 |  | 42.23675 | 402.9519
|  | 42.24 | 37.2693 |  | 42.24008 | 402.9519
|  | 42.24333 | 37.2693 |  | 42.24342 | 402.9519
|  | 42.24667 | 37.1805 |  | 42.24675 | 402.9519
|  | 42.25 | 37.0918 |  | 42.25008 | 402.9519
|  | 42.25333 | 37.0918 |  | 42.25342 | 402.9519
|  | 42.25667 | 37.0918 |  | 42.25675 | 402.9519
|  | 42.26 | 37.0918 |  | 42.26008 | 403.0407
|  | 42.26333 | 37.0918 |  | 42.26342 | 403.0407
|  | 42.26667 | 37.0031 |  | 42.26675 | 403.1294
|  | 42.27 | 36.9143 |  | 42.27008 | 403.1294
|  | 42.27333 | 36.9143 |  | 42.27342 | 403.0407
|  | 42.27667 | 36.9143 |  | 42.27675 | 403.0407
|  | 42.28 | 36.9143 |  | 42.28008 | 402.9519
|  | 42.28333 | 36.9143 |  | 42.28342 | 402.9519
|  | 42.28667 | 36.9143 |  | 42.28675 | 402.9519
|  | 42.29 | 36.8256 |  | 42.29008 | 402.9519
|  | 42.29333 | 36.8256 |  | 42.29342 | 402.9519
|  | 42.29667 | 36.8256 |  | 42.29675 | 402.9519
|  | 42.3 | 36.7369 |  | 42.30008 | 402.9519
|  | 42.30333 | 36.7369 |  | 42.30342 | 402.9519
|  | 42.30667 | 36.7369 |  | 42.30675 | 402.9519
|  | 42.31 | 36.7369 |  | 42.31008 | 402.8632
|  | 42.31333 | 36.8256 |  | 42.31342 | 402.7745
|  | 42.31667 | 36.8256 |  | 42.31675 | 402.7745
|  | 42.32 | 36.9143 |  | 42.32008 | 402.7745
|  | 42.32333 | 36.9143 |  | 42.32342 | 402.8632
|  | 42.32667 | 36.8256 |  | 42.32675 | 402.9519
|  | 42.33 | 36.8256 |  | 42.33008 | 402.9519
|  | 42.33333 | 36.7369 |  | 42.33342 | 402.9519
|  | 42.33667 | 36.8256 |  | 42.33675 | 402.8632
|  | 42.34 | 36.8256 |  | 42.34008 | 402.7745
|  | 42.34333 | 36.8256 |  | 42.34342 | 402.6857
|  | 42.34667 | 36.8256 |  | 42.34675 | 402.597
|  | 42.35 | 36.7369 |  | 42.35008 | 402.597
|  | 42.35333 | 36.7369 |  | 42.35342 | 402.5083
|  | 42.35667 | 36.7369 |  | 42.35675 | 402.4195
|  | 42.36 | 36.7369 |  | 42.36008 | 402.3308
|  | 42.36333 | 36.7369 |  | 42.36342 | 402.2421
|  | 42.36667 | 36.7369 |  | 42.36675 | 402.2421
|  | 42.37 | 36.5594 |  | 42.37008 | 402.2421
|  | 42.37333 | 36.5594 |  | 42.37342 | 402.2421
|  | 42.37667 | 36.5594 |  | 42.37675 | 402.2421
|  | 42.38 | 36.5594 |  | 42.38008 | 402.2421
|  | 42.38333 | 36.7369 |  | 42.38342 | 402.1533
|  | 42.38667 | 36.7369 |  | 42.38675 | 402.1533
|  | 42.39 | 36.7369 |  | 42.39008 | 402.0646
|  | 42.39333 | 36.7369 |  | 42.39342 | 401.9758
|  | 42.39667 | 36.7369 |  | 42.39675 | 401.9758
|  | 42.4 | 36.5594 |  | 42.40008 | 401.7984
|  | 42.40333 | 36.5594 |  | 42.40342 | 401.7096
|  | 42.40667 | 36.5594 |  | 42.40675 | 401.6209
|  | 42.41 | 36.5594 |  | 42.41008 | 401.5322
|  | 42.41333 | 36.7369 |  | 42.41342 | 401.5322
|  | 42.41667 | 36.7369 |  | 42.41675 | 401.5322
|  | 42.42 | 36.5594 |  | 42.42008 | 401.5322
|  | 42.42333 | 36.3819 |  | 42.42342 | 401.5322
|  | 42.42667 | 36.3819 |  | 42.42675 | 401.5322
|  | 42.43 | 36.3819 |  | 42.43008 | 401.5322
|  | 42.43333 | 36.5594 |  | 42.43342 | 401.5322
|  | 42.43667 | 36.5594 |  | 42.43675 | 401.5322
|  | 42.44 | 36.5594 |  | 42.44008 | 401.5322
|  | 42.44333 | 36.3819 |  | 42.44342 | 401.5322
|  | 42.44667 | 36.2044 |  | 42.44675 | 401.5322
|  | 42.45 | 36.3819 |  | 42.45008 | 401.5322
|  | 42.45333 | 36.2044 |  | 42.45342 | 401.5322
|  | 42.45667 | 36.2044 |  | 42.45675 | 401.4434
|  | 42.46 | 36.3819 |  | 42.46008 | 401.3547
|  | 42.46333 | 36.3819 |  | 42.46342 | 401.266
|  | 42.46667 | 36.3819 |  | 42.46675 | 401.1772
|  | 42.47 | 36.5594 |  | 42.47008 | 401.0885
|  | 42.47333 | 36.3819 |  | 42.47342 | 401.0885
|  | 42.47667 | 36.2044 |  | 42.47675 | 400.9997
|  | 42.48 | 36.3819 |  | 42.48008 | 400.911
|  | 42.48333 | 36.2044 |  | 42.48342 | 400.911
|  | 42.48667 | 36.2044 |  | 42.48675 | 400.911
|  | 42.49 | 36.2044 |  | 42.49008 | 400.9997
|  | 42.49333 | 36.2044 |  | 42.49342 | 400.9997
|  | 42.49667 | 36.2044 |  | 42.49675 | 400.9997
|  | 42.5 | 36.2044 |  | 42.50008 | 400.911
|  | 42.50333 | 36.3819 |  | 42.50342 | 400.8223
|  | 42.50667 | 36.2044 |  | 42.50675 | 400.8223
|  | 42.51 | 36.3819 |  | 42.51009 | 400.8223
|  | 42.51333 | 36.3819 |  | 42.51342 | 400.8223
|  | 42.51667 | 36.2044 |  | 42.51675 | 400.8223
|  | 42.52 | 36.2044 |  | 42.52009 | 400.7335
|  | 42.52333 | 36.027 |  | 42.52342 | 400.6448
|  | 42.52667 | 36.027 |  | 42.52675 | 400.5561
|  | 42.53 | 36.027 |  | 42.53009 | 400.4673
|  | 42.53333 | 36.027 |  | 42.53342 | 400.4673
|  | 42.53667 | 36.027 |  | 42.53675 | 400.4673
|  | 42.54 | 36.027 |  | 42.54009 | 400.5561
|  | 42.54333 | 36.027 |  | 42.54342 | 400.5561
|  | 42.54667 | 36.027 |  | 42.54675 | 400.6448
|  | 42.55 | 36.027 |  | 42.55009 | 400.7335
|  | 42.55333 | 35.9382 |  | 42.55342 | 400.6448
|  | 42.55667 | 35.9382 |  | 42.55675 | 400.6448
|  | 42.56 | 35.9382 |  | 42.56009 | 400.5561
|  | 42.56333 | 35.8495 |  | 42.56342 | 400.3786
|  | 42.56667 | 35.9382 |  | 42.56675 | 400.3786
|  | 42.57 | 35.8495 |  | 42.57009 | 400.2899
|  | 42.57333 | 35.8495 |  | 42.57342 | 400.2899
|  | 42.57667 | 35.9382 |  | 42.57675 | 400.2899
|  | 42.58 | 35.8495 |  | 42.58009 | 400.2011
|  | 42.58333 | 35.9382 |  | 42.58342 | 400.2899
|  | 42.58667 | 35.8495 |  | 42.58675 | 400.2011
|  | 42.59 | 35.7608 |  | 42.59009 | 400.2899
|  | 42.59333 | 35.7608 |  | 42.59342 | 400.2899
|  | 42.59667 | 35.672 |  | 42.59675 | 400.2011
|  | 42.6 | 35.672 |  | 42.60009 | 400.2011
|  | 42.60333 | 35.672 |  | 42.60342 | 400.1124
|  | 42.60667 | 35.672 |  | 42.60675 | 400.1124
|  | 42.61 | 35.7608 |  | 42.61009 | 400.1124
|  | 42.61333 | 35.7608 |  | 42.61342 | 400.1124
|  | 42.61667 | 35.7608 |  | 42.61675 | 400.1124
|  | 42.62 | 35.8495 |  | 42.62009 | 400.1124
|  | 42.62333 | 35.7608 |  | 42.62342 | 400.1124
|  | 42.62667 | 35.7608 |  | 42.62675 | 400.1124
|  | 42.63 | 35.7608 |  | 42.63009 | 400.1124
|  | 42.63333 | 35.672 |  | 42.63342 | 400.1124
|  | 42.63667 | 35.672 |  | 42.63675 | 400.0236
|  | 42.64 | 35.672 |  | 42.64009 | 399.9349
|  | 42.64333 | 35.672 |  | 42.64342 | 399.9349
|  | 42.64667 | 35.672 |  | 42.64675 | 399.9349
|  | 42.65 | 35.672 |  | 42.65009 | 399.9349
|  | 42.65333 | 35.672 |  | 42.65342 | 399.9349
|  | 42.65667 | 35.672 |  | 42.65675 | 399.8462
|  | 42.66 | 35.672 |  | 42.66009 | 399.8462
|  | 42.66333 | 35.672 |  | 42.66342 | 399.8462
|  | 42.66667 | 35.672 |  | 42.66675 | 399.8462
|  | 42.67 | 35.672 |  | 42.67009 | 399.7574
|  | 42.67333 | 35.672 |  | 42.67342 | 399.6687
|  | 42.67667 | 35.672 |  | 42.67675 | 399.58
|  | 42.68 | 35.672 |  | 42.68009 | 399.4912
|  | 42.68333 | 35.672 |  | 42.68342 | 399.4912
|  | 42.68667 | 35.5833 |  | 42.68675 | 399.58
|  | 42.69 | 35.5833 |  | 42.69009 | 399.58
|  | 42.69333 | 35.5833 |  | 42.69342 | 399.58
|  | 42.69667 | 35.4946 |  | 42.69675 | 399.58
|  | 42.7 | 35.5833 |  | 42.70009 | 399.4025
|  | 42.70333 | 35.5833 |  | 42.70342 | 399.4025
|  | 42.70667 | 35.4946 |  | 42.70675 | 399.4025
|  | 42.71 | 35.5833 |  | 42.71009 | 399.4025
|  | 42.71333 | 35.4946 |  | 42.71342 | 399.4025
|  | 42.71667 | 35.4946 |  | 42.71675 | 399.4025
|  | 42.72 | 35.4946 |  | 42.72009 | 399.4025
|  | 42.72333 | 35.4946 |  | 42.72342 | 399.4025
|  | 42.72667 | 35.4946 |  | 42.72675 | 399.4025
|  | 42.73 | 35.3171 |  | 42.73009 | 399.4025
|  | 42.73333 | 35.2283 |  | 42.73342 | 399.4025
|  | 42.73667 | 35.1396 |  | 42.73675 | 399.4025
|  | 42.74 | 35.1396 |  | 42.74009 | 399.4025
|  | 42.74333 | 35.3171 |  | 42.74342 | 399.4025
|  | 42.74667 | 35.4058 |  | 42.74675 | 399.4025
|  | 42.75 | 35.4058 |  | 42.75009 | 399.4025
|  | 42.75333 | 35.4946 |  | 42.75342 | 399.4025
|  | 42.75667 | 35.4058 |  | 42.75675 | 399.4025
|  | 42.76 | 35.4058 |  | 42.76009 | 399.4025
|  | 42.76333 | 35.4946 |  | 42.76342 | 399.225
|  | 42.76667 | 35.4946 |  | 42.76675 | 399.225
|  | 42.77 | 35.4946 |  | 42.77009 | 399.225
|  | 42.77333 | 35.4946 |  | 42.77342 | 399.0475
|  | 42.77667 | 35.4058 |  | 42.77675 | 399.225
|  | 42.78 | 35.2283 |  | 42.78009 | 399.225
|  | 42.78333 | 35.2283 |  | 42.78342 | 399.0475
|  | 42.78667 | 35.1396 |  | 42.78675 | 399.0475
|  | 42.79 | 35.0509 |  | 42.79009 | 398.8701
|  | 42.79333 | 35.0509 |  | 42.79342 | 398.6926
|  | 42.79667 | 35.0509 |  | 42.79675 | 398.6926
|  | 42.8 | 35.0509 |  | 42.80009 | 398.6926
|  | 42.80333 | 35.0509 |  | 42.80342 | 398.6039
|  | 42.80667 | 35.0509 |  | 42.80675 | 398.5151
|  | 42.81 | 34.9621 |  | 42.81009 | 398.5151
|  | 42.81333 | 34.9621 |  | 42.81342 | 398.4264
|  | 42.81667 | 34.9621 |  | 42.81675 | 398.5151
|  | 42.82 | 34.9621 |  | 42.82009 | 398.6039
|  | 42.82333 | 34.8734 |  | 42.82342 | 398.5151
|  | 42.82667 | 34.8734 |  | 42.82675 | 398.5151
|  | 42.83 | 34.8734 |  | 42.83009 | 398.4264
|  | 42.83333 | 34.7847 |  | 42.83342 | 398.3377
|  | 42.83667 | 34.8734 |  | 42.83675 | 398.3377
|  | 42.84 | 34.7847 |  | 42.84009 | 398.3377
|  | 42.84333 | 34.7847 |  | 42.84342 | 398.3377
|  | 42.84667 | 34.8734 |  | 42.84675 | 398.3377
|  | 42.85 | 34.7847 |  | 42.85009 | 398.3377
|  | 42.85333 | 34.8734 |  | 42.85342 | 398.3377
|  | 42.85667 | 34.8734 |  | 42.85675 | 398.3377
|  | 42.86 | 34.8734 |  | 42.86009 | 398.3377
|  | 42.86333 | 34.8734 |  | 42.86342 | 398.3377
|  | 42.86667 | 34.8734 |  | 42.86675 | 398.3377
|  | 42.87 | 34.8734 |  | 42.87009 | 398.3377
|  | 42.87333 | 34.8734 |  | 42.87342 | 398.3377
|  | 42.87667 | 34.9621 |  | 42.87675 | 398.3377
|  | 42.88 | 34.8734 |  | 42.88009 | 398.3377
|  | 42.88333 | 34.8734 |  | 42.88342 | 398.3377
|  | 42.88667 | 34.7847 |  | 42.88675 | 398.3377
|  | 42.89 | 34.6959 |  | 42.89009 | 398.3377
|  | 42.89333 | 34.6959 |  | 42.89342 | 398.3377
|  | 42.89667 | 34.6959 |  | 42.89675 | 398.3377
|  | 42.9 | 34.6959 |  | 42.90009 | 398.2489
|  | 42.90333 | 34.6959 |  | 42.90342 | 398.2489
|  | 42.90667 | 34.7847 |  | 42.90675 | 398.1602
|  | 42.91 | 34.6959 |  | 42.91009 | 398.1602
|  | 42.91333 | 34.6959 |  | 42.91342 | 398.1602
|  | 42.91667 | 34.6959 |  | 42.91675 | 398.0714
|  | 42.92 | 34.6072 |  | 42.92009 | 398.0714
|  | 42.92333 | 34.6072 |  | 42.92342 | 397.9827
|  | 42.92667 | 34.6072 |  | 42.92675 | 398.0714
|  | 42.93 | 34.6072 |  | 42.93009 | 398.0714
|  | 42.93333 | 34.6072 |  | 42.93342 | 398.0714
|  | 42.93667 | 34.6072 |  | 42.93675 | 398.0714
|  | 42.94 | 34.6072 |  | 42.94009 | 397.9827
|  | 42.94333 | 34.6072 |  | 42.94342 | 397.9827
|  | 42.94667 | 34.5185 |  | 42.94675 | 397.894
|  | 42.95 | 34.5185 |  | 42.95009 | 397.894
|  | 42.95333 | 34.5185 |  | 42.95342 | 397.894
|  | 42.95667 | 34.4297 |  | 42.95675 | 397.894
|  | 42.96 | 34.4297 |  | 42.96009 | 397.8052
|  | 42.96333 | 34.341 |  | 42.96342 | 397.7165
|  | 42.96667 | 34.2522 |  | 42.96675 | 397.6278
|  | 42.97 | 34.2522 |  | 42.97009 | 397.539
|  | 42.97333 | 34.2522 |  | 42.97342 | 397.6278
|  | 42.97667 | 34.341 |  | 42.97675 | 397.6278
|  | 42.98 | 34.341 |  | 42.98009 | 397.6278
|  | 42.98333 | 34.341 |  | 42.98342 | 397.6278
|  | 42.98667 | 34.341 |  | 42.98675 | 397.6278
|  | 42.99 | 34.2522 |  | 42.99009 | 397.6278
|  | 42.99333 | 34.2522 |  | 42.99342 | 397.6278
|  | 42.99667 | 34.2522 |  | 42.99675 | 397.539
|  | 43 | 34.2522 |  | 43.00009 | 397.539
|  | 43.00333 | 34.2522 |  | 43.00342 | 397.539
|  | 43.00667 | 34.341 |  | 43.00675 | 397.539
|  | 43.01 | 34.341 |  | 43.01009 | 397.6278
|  | 43.01333 | 34.341 |  | 43.01342 | 397.6278
|  | 43.01667 | 34.341 |  | 43.01675 | 397.539
|  | 43.02 | 34.2522 |  | 43.02009 | 397.4503
|  | 43.02333 | 34.2522 |  | 43.02342 | 397.4503
|  | 43.02667 | 34.2522 |  | 43.02675 | 397.4503
|  | 43.03 | 34.2522 |  | 43.03009 | 397.4503
|  | 43.03333 | 34.2522 |  | 43.03342 | 397.4503
|  | 43.03667 | 34.2522 |  | 43.03675 | 397.3616
|  | 43.04 | 34.341 |  | 43.04009 | 397.2728
|  | 43.04333 | 34.341 |  | 43.04342 | 397.2728
|  | 43.04667 | 34.341 |  | 43.04675 | 397.2728
|  | 43.05 | 34.341 |  | 43.05009 | 397.2728
|  | 43.05333 | 34.2522 |  | 43.05342 | 397.2728
|  | 43.05667 | 34.2522 |  | 43.05675 | 397.2728
|  | 43.06 | 34.2522 |  | 43.06009 | 397.1841
|  | 43.06333 | 34.2522 |  | 43.06342 | 397.1841
|  | 43.06667 | 34.2522 |  | 43.06675 | 397.0953
|  | 43.07 | 34.2522 |  | 43.07009 | 397.0066
|  | 43.07333 | 34.2522 |  | 43.07342 | 397.0066
|  | 43.07667 | 34.1635 |  | 43.07675 | 396.9179
|  | 43.08 | 34.1635 |  | 43.08009 | 396.9179
|  | 43.08333 | 34.1635 |  | 43.08342 | 396.9179
|  | 43.08667 | 34.1635 |  | 43.08675 | 396.9179
|  | 43.09 | 34.2522 |  | 43.09009 | 396.9179
|  | 43.09333 | 34.2522 |  | 43.09342 | 396.9179
|  | 43.09667 | 34.2522 |  | 43.09675 | 396.9179
|  | 43.1 | 34.2522 |  | 43.10009 | 396.9179
|  | 43.10333 | 34.2522 |  | 43.10342 | 396.9179
|  | 43.10667 | 34.2522 |  | 43.10675 | 396.9179
|  | 43.11 | 34.2522 |  | 43.11009 | 396.8291
|  | 43.11333 | 34.2522 |  | 43.11342 | 396.7404
|  | 43.11667 | 34.2522 |  | 43.11675 | 396.6517
|  | 43.12 | 34.2522 |  | 43.12009 | 396.6517
|  | 43.12333 | 34.2522 |  | 43.12342 | 396.7404
|  | 43.12667 | 34.2522 |  | 43.12675 | 396.8291
|  | 43.13 | 34.2522 |  | 43.13009 | 396.8291
|  | 43.13333 | 34.2522 |  | 43.13342 | 396.7404
|  | 43.13667 | 34.2522 |  | 43.13675 | 396.6517
|  | 43.14 | 34.2522 |  | 43.14009 | 396.6517
|  | 43.14333 | 34.2522 |  | 43.14342 | 396.7404
|  | 43.14667 | 34.2522 |  | 43.14675 | 396.7404
|  | 43.15 | 34.2522 |  | 43.15009 | 396.7404
|  | 43.15333 | 34.2522 |  | 43.15342 | 396.6517
|  | 43.15667 | 34.1635 |  | 43.15675 | 396.6517
|  | 43.16 | 34.1635 |  | 43.16009 | 396.6517
|  | 43.16333 | 34.1635 |  | 43.16342 | 396.6517
|  | 43.16667 | 34.0748 |  | 43.16675 | 396.5629
|  | 43.17 | 34.0748 |  | 43.17009 | 396.4742
|  | 43.17333 | 34.0748 |  | 43.17342 | 396.3855
|  | 43.17667 | 34.0748 |  | 43.17675 | 396.3855
|  | 43.18 | 34.0748 |  | 43.18009 | 396.4742
|  | 43.18333 | 34.0748 |  | 43.18342 | 396.4742
|  | 43.18667 | 33.986 |  | 43.18675 | 396.4742
|  | 43.19 | 33.986 |  | 43.19009 | 396.3855
|  | 43.19333 | 33.986 |  | 43.19342 | 396.2967
|  | 43.19667 | 34.0748 |  | 43.19675 | 396.208
|  | 43.2 | 34.0748 |  | 43.20009 | 396.208
|  | 43.20333 | 34.0748 |  | 43.20342 | 396.208
|  | 43.20667 | 34.1635 |  | 43.20675 | 396.208
|  | 43.21 | 34.0748 |  | 43.21009 | 396.208
|  | 43.21333 | 34.1635 |  | 43.21342 | 396.208
|  | 43.21667 | 34.0748 |  | 43.21675 | 396.208
|  | 43.22 | 33.986 |  | 43.22009 | 396.208
|  | 43.22333 | 33.986 |  | 43.22342 | 396.208
|  | 43.22667 | 33.986 |  | 43.22675 | 396.208
|  | 43.23 | 33.986 |  | 43.23009 | 396.208
|  | 43.23333 | 34.0748 |  | 43.23342 | 396.208
|  | 43.23667 | 34.0748 |  | 43.23675 | 396.208
|  | 43.24 | 33.986 |  | 43.24009 | 396.208
|  | 43.24333 | 33.8973 |  | 43.24342 | 396.208
|  | 43.24667 | 33.8086 |  | 43.24675 | 396.208
|  | 43.25 | 33.8973 |  | 43.25009 | 396.208
|  | 43.25333 | 33.8973 |  | 43.25342 | 396.208
|  | 43.25667 | 34.0748 |  | 43.25675 | 396.208
|  | 43.26 | 34.0748 |  | 43.26009 | 396.208
|  | 43.26333 | 33.986 |  | 43.26342 | 396.1192
|  | 43.26667 | 33.8973 |  | 43.26675 | 396.1192
|  | 43.27 | 33.7198 |  | 43.27009 | 396.1192
|  | 43.27333 | 33.7198 |  | 43.27342 | 396.1192
|  | 43.27667 | 33.7198 |  | 43.27675 | 396.1192
|  | 43.28 | 33.8086 |  | 43.28009 | 395.9418
|  | 43.28333 | 33.8086 |  | 43.28342 | 395.7643
|  | 43.28667 | 33.8086 |  | 43.28675 | 395.5868
|  | 43.29 | 33.8086 |  | 43.29009 | 395.4981
|  | 43.29333 | 33.8086 |  | 43.29342 | 395.4981
|  | 43.29667 | 33.8973 |  | 43.29675 | 395.5868
|  | 43.3 | 33.8086 |  | 43.30009 | 395.5868
|  | 43.30333 | 33.7198 |  | 43.30342 | 395.5868
|  | 43.30667 | 33.7198 |  | 43.30675 | 395.5868
|  | 43.31 | 33.6311 |  | 43.31009 | 395.4981
|  | 43.31333 | 33.7198 |  | 43.31342 | 395.4981
|  | 43.31667 | 33.8086 |  | 43.31675 | 395.4981
|  | 43.32 | 33.8086 |  | 43.32009 | 395.4981
|  | 43.32333 | 33.8086 |  | 43.32342 | 395.4981
|  | 43.32667 | 33.8086 |  | 43.32675 | 395.4981
|  | 43.33 | 33.7198 |  | 43.33009 | 395.4094
|  | 43.33333 | 33.7198 |  | 43.33342 | 395.4094
|  | 43.33667 | 33.7198 |  | 43.33675 | 395.4094
|  | 43.34 | 33.6311 |  | 43.34009 | 395.4094
|  | 43.34333 | 33.6311 |  | 43.34342 | 395.4981
|  | 43.34667 | 33.6311 |  | 43.34675 | 395.4981
|  | 43.35 | 33.6311 |  | 43.35009 | 395.4981
|  | 43.35333 | 33.6311 |  | 43.35342 | 395.4981
|  | 43.35667 | 33.6311 |  | 43.35675 | 395.4094
|  | 43.36 | 33.5424 |  | 43.36009 | 395.4094
|  | 43.36333 | 33.5424 |  | 43.36342 | 395.3206
|  | 43.36667 | 33.5424 |  | 43.36675 | 395.3206
|  | 43.37 | 33.5424 |  | 43.37009 | 395.4094
|  | 43.37333 | 33.5424 |  | 43.37342 | 395.3206
|  | 43.37667 | 33.5424 |  | 43.37675 | 395.4094
|  | 43.38 | 33.5424 |  | 43.38009 | 395.3206
|  | 43.38333 | 33.5424 |  | 43.38342 | 395.1431
|  | 43.38667 | 33.4536 |  | 43.38675 | 395.1431
|  | 43.39 | 33.4536 |  | 43.39009 | 395.0544
|  | 43.39333 | 33.4536 |  | 43.39342 | 395.0544
|  | 43.39667 | 33.4536 |  | 43.39675 | 395.1431
|  | 43.4 | 33.5424 |  | 43.40009 | 395.1431
|  | 43.40333 | 33.5424 |  | 43.40342 | 395.0544
|  | 43.40667 | 33.5424 |  | 43.40675 | 395.0544
|  | 43.41 | 33.5424 |  | 43.41009 | 394.9657
|  | 43.41333 | 33.5424 |  | 43.41342 | 394.8769
|  | 43.41667 | 33.5424 |  | 43.41675 | 394.7882
|  | 43.42 | 33.5424 |  | 43.42009 | 394.6995
|  | 43.42333 | 33.5424 |  | 43.42342 | 394.6995
|  | 43.42667 | 33.5424 |  | 43.42675 | 394.6995
|  | 43.43 | 33.4536 |  | 43.43009 | 394.7882
|  | 43.43333 | 33.3649 |  | 43.43342 | 394.7882
|  | 43.43667 | 33.2761 |  | 43.43675 | 394.7882
|  | 43.44 | 33.2761 |  | 43.44009 | 394.7882
|  | 43.44333 | 33.2761 |  | 43.44342 | 394.6995
|  | 43.44667 | 33.3649 |  | 43.44675 | 394.6995
|  | 43.45 | 33.4536 |  | 43.45009 | 394.6995
|  | 43.45333 | 33.4536 |  | 43.45342 | 394.6995
|  | 43.45667 | 33.4536 |  | 43.45675 | 394.6995
|  | 43.46 | 33.4536 |  | 43.46009 | 394.6107
|  | 43.46333 | 33.4536 |  | 43.46342 | 394.522
|  | 43.46667 | 33.3649 |  | 43.46675 | 394.522
|  | 43.47 | 33.3649 |  | 43.47009 | 394.522
|  | 43.47333 | 33.2761 |  | 43.47342 | 394.522
|  | 43.47667 | 33.1874 |  | 43.47675 | 394.522
|  | 43.48 | 33.1874 |  | 43.48009 | 394.4332
|  | 43.48333 | 33.1874 |  | 43.48342 | 394.4332
|  | 43.48667 | 33.1874 |  | 43.48675 | 394.4332
|  | 43.49 | 33.1874 |  | 43.49009 | 394.4332
|  | 43.49333 | 33.1874 |  | 43.49342 | 394.3445
|  | 43.49667 | 33.1874 |  | 43.49675 | 394.2558
|  | 43.5 | 33.2761 |  | 43.50009 | 394.167
|  | 43.50333 | 33.2761 |  | 43.50342 | 394.167
|  | 43.50667 | 33.2761 |  | 43.50675 | 394.167
|  | 43.51 | 33.2761 |  | 43.51009 | 394.167
|  | 43.51333 | 33.1874 |  | 43.51342 | 394.167
|  | 43.51667 | 33.1874 |  | 43.51675 | 394.0783
|  | 43.52 | 33.1874 |  | 43.52009 | 394.0783
|  | 43.52333 | 33.1874 |  | 43.52342 | 394.167
|  | 43.52667 | 33.1874 |  | 43.52675 | 394.167
|  | 43.53 | 33.1874 |  | 43.53009 | 394.167
|  | 43.53333 | 33.0987 |  | 43.53342 | 394.167
|  | 43.53667 | 33.0099 |  | 43.53675 | 394.0783
|  | 43.54 | 33.0099 |  | 43.54009 | 394.0783
|  | 43.54333 | 33.0099 |  | 43.54342 | 394.0783
|  | 43.54667 | 33.0987 |  | 43.54675 | 393.9896
|  | 43.55 | 33.0987 |  | 43.55009 | 393.9896
|  | 43.55333 | 33.0987 |  | 43.55342 | 393.9896
|  | 43.55667 | 33.0987 |  | 43.55675 | 393.9896
|  | 43.56 | 33.0099 |  | 43.56009 | 394.0783
|  | 43.56333 | 33.0987 |  | 43.56342 | 394.0783
|  | 43.56667 | 33.0987 |  | 43.56675 | 394.0783
|  | 43.57 | 33.0987 |  | 43.57009 | 394.0783
|  | 43.57333 | 33.0987 |  | 43.57342 | 394.0783
|  | 43.57667 | 33.0099 |  | 43.57675 | 394.0783
|  | 43.58 | 32.9212 |  | 43.58009 | 393.9896
|  | 43.58333 | 32.8325 |  | 43.58342 | 393.9896
|  | 43.58667 | 32.8325 |  | 43.58675 | 393.9896
|  | 43.59 | 32.8325 |  | 43.59009 | 393.9896
|  | 43.59333 | 32.8325 |  | 43.59342 | 393.9896
|  | 43.59667 | 32.9212 |  | 43.59675 | 393.9008
|  | 43.6 | 32.9212 |  | 43.60009 | 393.8121
|  | 43.60333 | 33.0099 |  | 43.60342 | 393.7234
|  | 43.60667 | 33.0099 |  | 43.60675 | 393.7234
|  | 43.61 | 32.9212 |  | 43.61009 | 393.6346
|  | 43.61333 | 32.9212 |  | 43.61342 | 393.5459
|  | 43.61667 | 32.8325 |  | 43.61675 | 393.4571
|  | 43.62 | 32.8325 |  | 43.62009 | 393.4571
|  | 43.62333 | 32.8325 |  | 43.62342 | 393.5459
|  | 43.62667 | 32.8325 |  | 43.62675 | 393.5459
|  | 43.63 | 32.8325 |  | 43.63009 | 393.6346
|  | 43.63333 | 32.8325 |  | 43.63342 | 393.5459
|  | 43.63667 | 32.8325 |  | 43.63675 | 393.4571
|  | 43.64 | 32.8325 |  | 43.64009 | 393.4571
|  | 43.64333 | 32.8325 |  | 43.64342 | 393.3684
|  | 43.64667 | 32.8325 |  | 43.64675 | 393.3684
|  | 43.65 | 32.8325 |  | 43.65009 | 393.3684
|  | 43.65333 | 32.8325 |  | 43.65342 | 393.3684
|  | 43.65667 | 32.8325 |  | 43.65675 | 393.3684
|  | 43.66 | 32.8325 |  | 43.66009 | 393.3684
|  | 43.66333 | 32.8325 |  | 43.66342 | 393.3684
|  | 43.66667 | 32.8325 |  | 43.66675 | 393.3684
|  | 43.67 | 32.8325 |  | 43.67009 | 393.3684
|  | 43.67333 | 32.8325 |  | 43.67342 | 393.3684
|  | 43.67667 | 32.8325 |  | 43.67675 | 393.3684
|  | 43.68 | 32.8325 |  | 43.68009 | 393.3684
|  | 43.68333 | 32.8325 |  | 43.68342 | 393.3684
|  | 43.68667 | 32.8325 |  | 43.68675 | 393.3684
|  | 43.69 | 32.8325 |  | 43.69009 | 393.3684
|  | 43.69333 | 32.8325 |  | 43.69342 | 393.3684
|  | 43.69667 | 32.8325 |  | 43.69675 | 393.3684
|  | 43.7 | 32.8325 |  | 43.70009 | 393.3684
|  | 43.70333 | 32.8325 |  | 43.70342 | 393.3684
|  | 43.70667 | 32.8325 |  | 43.70675 | 393.2797
|  | 43.71 | 32.8325 |  | 43.71009 | 393.2797
|  | 43.71333 | 32.7437 |  | 43.71342 | 393.2797
|  | 43.71667 | 32.7437 |  | 43.71675 | 393.2797
|  | 43.72 | 32.7437 |  | 43.72009 | 393.3684
|  | 43.72333 | 32.655 |  | 43.72342 | 393.3684
|  | 43.72667 | 32.7437 |  | 43.72675 | 393.3684
|  | 43.73 | 32.7437 |  | 43.73009 | 393.2797
|  | 43.73333 | 32.7437 |  | 43.73342 | 393.2797
|  | 43.73667 | 32.7437 |  | 43.73675 | 393.2797
|  | 43.74 | 32.655 |  | 43.74009 | 393.1909
|  | 43.74333 | 32.5663 |  | 43.74342 | 393.2797
|  | 43.74667 | 32.5663 |  | 43.74675 | 393.1909
|  | 43.75 | 32.4775 |  | 43.75009 | 393.1909
|  | 43.75333 | 32.4775 |  | 43.75342 | 393.1909
|  | 43.75667 | 32.4775 |  | 43.75675 | 393.1022
|  | 43.76 | 32.3888 |  | 43.76009 | 393.1022
|  | 43.76333 | 32.4775 |  | 43.76342 | 393.0135
|  | 43.76667 | 32.5663 |  | 43.76675 | 393.0135
|  | 43.77 | 32.5663 |  | 43.77009 | 393.0135
|  | 43.77333 | 32.5663 |  | 43.77342 | 392.9247
|  | 43.77667 | 32.5663 |  | 43.77675 | 392.836
|  | 43.78 | 32.4775 |  | 43.78009 | 392.7473
|  | 43.78333 | 32.4775 |  | 43.78342 | 392.6585
|  | 43.78667 | 32.3888 |  | 43.78675 | 392.6585
|  | 43.79 | 32.4775 |  | 43.79009 | 392.7473
|  | 43.79333 | 32.4775 |  | 43.79342 | 392.7473
|  | 43.79667 | 32.4775 |  | 43.79675 | 392.7473
|  | 43.8 | 32.4775 |  | 43.80009 | 392.7473
|  | 43.80333 | 32.3 |  | 43.80342 | 392.6585
|  | 43.80667 | 32.2113 |  | 43.80675 | 392.6585
|  | 43.81 | 32.1226 |  | 43.81009 | 392.6585
|  | 43.81333 | 32.1226 |  | 43.81342 | 392.6585
|  | 43.81667 | 32.1226 |  | 43.81675 | 392.6585
|  | 43.82 | 32.2113 |  | 43.82009 | 392.6585
|  | 43.82333 | 32.2113 |  | 43.82342 | 392.7473
|  | 43.82667 | 32.3 |  | 43.82675 | 392.7473
|  | 43.83 | 32.3888 |  | 43.83009 | 392.7473
|  | 43.83333 | 32.3 |  | 43.83342 | 392.7473
|  | 43.83667 | 32.3 |  | 43.83675 | 392.6585
|  | 43.84 | 32.2113 |  | 43.84009 | 392.6585
|  | 43.84333 | 32.1226 |  | 43.84342 | 392.6585
|  | 43.84667 | 32.1226 |  | 43.84675 | 392.6585
|  | 43.85 | 32.2113 |  | 43.85009 | 392.5698
|  | 43.85333 | 32.2113 |  | 43.85342 | 392.5698
|  | 43.85667 | 32.2113 |  | 43.85675 | 392.5698
|  | 43.86 | 32.2113 |  | 43.86009 | 392.5698
|  | 43.86333 | 32.1226 |  | 43.86342 | 392.5698
|  | 43.86667 | 32.1226 |  | 43.86675 | 392.481
|  | 43.87 | 32.1226 |  | 43.87009 | 392.3923
|  | 43.87333 | 32.1226 |  | 43.87342 | 392.3923
|  | 43.87667 | 32.1226 |  | 43.87675 | 392.3036
|  | 43.88 | 32.1226 |  | 43.88009 | 392.3923
|  | 43.88333 | 32.1226 |  | 43.88342 | 392.481
|  | 43.88667 | 32.1226 |  | 43.88675 | 392.481
|  | 43.89 | 32.1226 |  | 43.89009 | 392.5698
|  | 43.89333 | 32.1226 |  | 43.89342 | 392.481
|  | 43.89667 | 32.1226 |  | 43.89675 | 392.3923
|  | 43.9 | 32.1226 |  | 43.90009 | 392.3036
|  | 43.90333 | 32.1226 |  | 43.90342 | 392.3036
|  | 43.90667 | 32.1226 |  | 43.90675 | 392.3036
|  | 43.91 | 32.1226 |  | 43.91009 | 392.3036
|  | 43.91333 | 32.1226 |  | 43.91342 | 392.3036
|  | 43.91667 | 32.1226 |  | 43.91675 | 392.3036
|  | 43.92 | 32.1226 |  | 43.92009 | 392.2148
|  | 43.92333 | 32.1226 |  | 43.92342 | 392.1261
|  | 43.92667 | 32.1226 |  | 43.92675 | 392.0374
|  | 43.93 | 32.1226 |  | 43.93009 | 391.8599
|  | 43.93333 | 32.1226 |  | 43.93342 | 391.8599
|  | 43.93667 | 32.1226 |  | 43.93675 | 391.8599
|  | 43.94 | 32.1226 |  | 43.94009 | 391.8599
|  | 43.94333 | 32.1226 |  | 43.94342 | 391.9486
|  | 43.94667 | 32.1226 |  | 43.94675 | 391.9486
|  | 43.95 | 32.1226 |  | 43.95009 | 391.9486
|  | 43.95333 | 32.1226 |  | 43.95342 | 391.8599
|  | 43.95667 | 32.1226 |  | 43.95675 | 391.7712
|  | 43.96 | 32.1226 |  | 43.96009 | 391.6824
|  | 43.96333 | 32.1226 |  | 43.96342 | 391.5049
|  | 43.96667 | 32.1226 |  | 43.96675 | 391.5049
|  | 43.97 | 32.1226 |  | 43.97009 | 391.5937
|  | 43.97333 | 32.1226 |  | 43.97342 | 391.5937
|  | 43.97667 | 32.1226 |  | 43.97675 | 391.6824
|  | 43.98 | 32.1226 |  | 43.98009 | 391.6824
|  | 43.98333 | 32.1226 |  | 43.98342 | 391.5049
|  | 43.98667 | 32.1226 |  | 43.98675 | 391.5049
|  | 43.99 | 32.1226 |  | 43.99009 | 391.5049
|  | 43.99333 | 32.1226 |  | 43.99342 | 391.5049
|  | 43.99667 | 32.1226 |  | 43.99675 | 391.5049
|  | 44 | 32.1226 |  | 44.00009 | 391.5049
|  | 44.00333 | 32.1226 |  | 44.00342 | 391.5049
|  | 44.00667 | 32.1226 |  | 44.00675 | 391.5049
|  | 44.01 | 32.1226 |  | 44.01009 | 391.5049
|  | 44.01333 | 32.1226 |  | 44.01342 | 391.4162
|  | 44.01667 | 32.1226 |  | 44.01675 | 391.3275
|  | 44.02 | 32.1226 |  | 44.02009 | 391.3275
|  | 44.02333 | 32.0338 |  | 44.02342 | 391.3275
|  | 44.02667 | 32.0338 |  | 44.02675 | 391.4162
|  | 44.03 | 32.0338 |  | 44.03009 | 391.4162
|  | 44.03333 | 32.0338 |  | 44.03342 | 391.3275
|  | 44.03667 | 32.1226 |  | 44.03675 | 391.3275
|  | 44.04 | 32.1226 |  | 44.04009 | 391.2387
|  | 44.04333 | 32.1226 |  | 44.04342 | 391.2387
|  | 44.04667 | 32.1226 |  | 44.04675 | 391.2387
|  | 44.05 | 32.1226 |  | 44.05009 | 391.2387
|  | 44.05333 | 32.1226 |  | 44.05342 | 391.2387
|  | 44.05667 | 32.0338 |  | 44.05675 | 391.2387
|  | 44.06 | 32.0338 |  | 44.06009 | 391.2387
|  | 44.06333 | 32.0338 |  | 44.06342 | 391.2387
|  | 44.06667 | 32.0338 |  | 44.06675 | 391.2387
|  | 44.07 | 32.1226 |  | 44.07009 | 391.2387
|  | 44.07333 | 32.0338 |  | 44.07342 | 391.2387
|  | 44.07667 | 32.0338 |  | 44.07675 | 391.2387
|  | 44.08 | 32.0338 |  | 44.08009 | 391.2387
|  | 44.08333 | 31.9451 |  | 44.08342 | 391.2387
|  | 44.08667 | 31.9451 |  | 44.08675 | 391.2387
|  | 44.09 | 31.8564 |  | 44.09009 | 391.15
|  | 44.09333 | 31.7676 |  | 44.09342 | 391.15
|  | 44.09667 | 31.7676 |  | 44.09675 | 391.0613
|  | 44.1 | 31.7676 |  | 44.10009 | 390.9725
|  | 44.10333 | 31.8564 |  | 44.10342 | 391.0613
|  | 44.10667 | 31.9451 |  | 44.10675 | 390.9725
|  | 44.11 | 31.9451 |  | 44.11009 | 391.0613
|  | 44.11333 | 32.0338 |  | 44.11342 | 390.8838
|  | 44.11667 | 31.9451 |  | 44.11675 | 390.6176
|  | 44.12 | 31.8564 |  | 44.12009 | 390.6176
|  | 44.12333 | 31.8564 |  | 44.12342 | 390.3514
|  | 44.12667 | 31.8564 |  | 44.12675 | 390.3514
|  | 44.13 | 31.9451 |  | 44.13009 | 390.5288
|  | 44.13333 | 31.9451 |  | 44.13342 | 390.3514
|  | 44.13667 | 31.9451 |  | 44.13675 | 390.3514
|  | 44.14 | 31.9451 |  | 44.14009 | 390.2626
|  | 44.14333 | 31.8564 |  | 44.14342 | 390.0852
|  | 44.14667 | 31.8564 |  | 44.14675 | 389.9964
|  | 44.15 | 31.8564 |  | 44.15009 | 389.9077
|  | 44.15333 | 31.7676 |  | 44.15342 | 389.9964
|  | 44.15667 | 31.7676 |  | 44.15675 | 389.9077
|  | 44.16 | 31.7676 |  | 44.16009 | 389.9077
|  | 44.16333 | 31.7676 |  | 44.16342 | 389.819
|  | 44.16667 | 31.7676 |  | 44.16676 | 389.7302
|  | 44.17 | 31.7676 |  | 44.17009 | 389.7302
|  | 44.17333 | 31.8564 |  | 44.17342 | 389.6415
|  | 44.17667 | 31.8564 |  | 44.17676 | 389.6415
|  | 44.18 | 31.7676 |  | 44.18009 | 389.6415
|  | 44.18333 | 31.7676 |  | 44.18342 | 389.5527
|  | 44.18667 | 31.6789 |  | 44.18676 | 389.5527
|  | 44.19 | 31.6789 |  | 44.19009 | 389.6415
|  | 44.19333 | 31.7676 |  | 44.19342 | 389.6415
|  | 44.19667 | 31.7676 |  | 44.19676 | 389.6415
|  | 44.2 | 31.7676 |  | 44.20009 | 389.6415
|  | 44.20333 | 31.7676 |  | 44.20342 | 389.5527
|  | 44.20667 | 31.7676 |  | 44.20676 | 389.464
|  | 44.21 | 31.7676 |  | 44.21009 | 389.464
|  | 44.21333 | 31.7676 |  | 44.21342 | 389.464
|  | 44.21667 | 31.6789 |  | 44.21676 | 389.464
|  | 44.22 | 31.6789 |  | 44.22009 | 389.464
|  | 44.22333 | 31.6789 |  | 44.22342 | 389.464
|  | 44.22667 | 31.6789 |  | 44.22676 | 389.464
|  | 44.23 | 31.7676 |  | 44.23009 | 389.464
|  | 44.23333 | 31.7676 |  | 44.23342 | 389.464
|  | 44.23667 | 31.6789 |  | 44.23676 | 389.464
|  | 44.24 | 31.6789 |  | 44.24009 | 389.464
|  | 44.24333 | 31.6789 |  | 44.24342 | 389.464
|  | 44.24667 | 31.5902 |  | 44.24676 | 389.464
|  | 44.25 | 31.5902 |  | 44.25009 | 389.464
|  | 44.25333 | 31.5902 |  | 44.25342 | 389.464
|  | 44.25667 | 31.5014 |  | 44.25676 | 389.464
|  | 44.26 | 31.5014 |  | 44.26009 | 389.3753
|  | 44.26333 | 31.5014 |  | 44.26342 | 389.3753
|  | 44.26667 | 31.5014 |  | 44.26676 | 389.3753
|  | 44.27 | 31.5014 |  | 44.27009 | 389.2865
|  | 44.27333 | 31.5902 |  | 44.27342 | 389.3753
|  | 44.27667 | 31.6789 |  | 44.27676 | 389.3753
|  | 44.28 | 31.5902 |  | 44.28009 | 389.3753
|  | 44.28333 | 31.5902 |  | 44.28342 | 389.464
|  | 44.28667 | 31.5014 |  | 44.28676 | 389.464
|  | 44.29 | 31.4127 |  | 44.29009 | 389.464
|  | 44.29333 | 31.4127 |  | 44.29342 | 389.464
|  | 44.29667 | 31.4127 |  | 44.29676 | 389.3753
|  | 44.3 | 31.4127 |  | 44.30009 | 389.3753
|  | 44.30333 | 31.4127 |  | 44.30342 | 389.2865
|  | 44.30667 | 31.4127 |  | 44.30676 | 389.1978
|  | 44.31 | 31.4127 |  | 44.31009 | 389.2865
|  | 44.31333 | 31.4127 |  | 44.31342 | 389.1978
|  | 44.31667 | 31.4127 |  | 44.31676 | 389.1978
|  | 44.32 | 31.4127 |  | 44.32009 | 389.2865
|  | 44.32333 | 31.4127 |  | 44.32342 | 389.1978
|  | 44.32667 | 31.4127 |  | 44.32676 | 389.1978
|  | 44.33 | 31.4127 |  | 44.33009 | 389.1978
|  | 44.33333 | 31.4127 |  | 44.33342 | 389.1091
|  | 44.33667 | 31.4127 |  | 44.33676 | 389.1978
|  | 44.34 | 31.4127 |  | 44.34009 | 389.1091
|  | 44.34333 | 31.4127 |  | 44.34342 | 389.1091
|  | 44.34667 | 31.4127 |  | 44.34676 | 389.1091
|  | 44.35 | 31.4127 |  | 44.35009 | 388.9316
|  | 44.35333 | 31.4127 |  | 44.35342 | 388.9316
|  | 44.35667 | 31.4127 |  | 44.35676 | 388.9316
|  | 44.36 | 31.4127 |  | 44.36009 | 388.8429
|  | 44.36333 | 31.3239 |  | 44.36342 | 388.8429
|  | 44.36667 | 31.3239 |  | 44.36676 | 388.8429
|  | 44.37 | 31.3239 |  | 44.37009 | 388.7541
|  | 44.37333 | 31.3239 |  | 44.37342 | 388.7541
|  | 44.37667 | 31.3239 |  | 44.37676 | 388.7541
|  | 44.38 | 31.3239 |  | 44.38009 | 388.7541
|  | 44.38333 | 31.2352 |  | 44.38342 | 388.7541
|  | 44.38667 | 31.2352 |  | 44.38676 | 388.7541
|  | 44.39 | 31.3239 |  | 44.39009 | 388.7541
|  | 44.39333 | 31.3239 |  | 44.39342 | 388.7541
|  | 44.39667 | 31.4127 |  | 44.39676 | 388.6654
|  | 44.4 | 31.4127 |  | 44.40009 | 388.6654
|  | 44.40333 | 31.4127 |  | 44.40342 | 388.6654
|  | 44.40667 | 31.3239 |  | 44.40676 | 388.5766
|  | 44.41 | 31.2352 |  | 44.41009 | 388.6654
|  | 44.41333 | 31.2352 |  | 44.41342 | 388.5766
|  | 44.41667 | 31.2352 |  | 44.41676 | 388.4879
|  | 44.42 | 31.2352 |  | 44.42009 | 388.5766
|  | 44.42333 | 31.2352 |  | 44.42342 | 388.5766
|  | 44.42667 | 31.1465 |  | 44.42676 | 388.5766
|  | 44.43 | 31.1465 |  | 44.43009 | 388.6654
|  | 44.43333 | 31.1465 |  | 44.43342 | 388.6654
|  | 44.43667 | 31.2352 |  | 44.43676 | 388.6654
|  | 44.44 | 31.2352 |  | 44.44009 | 388.6654
|  | 44.44333 | 31.2352 |  | 44.44342 | 388.5766
|  | 44.44667 | 31.3239 |  | 44.44676 | 388.4879
|  | 44.45 | 31.2352 |  | 44.45009 | 388.3992
|  | 44.45333 | 31.3239 |  | 44.45342 | 388.3992
|  | 44.45667 | 31.2352 |  | 44.45676 | 388.3992
|  | 44.46 | 31.2352 |  | 44.46009 | 388.3992
|  | 44.46333 | 31.2352 |  | 44.46342 | 388.3992
|  | 44.46667 | 31.1465 |  | 44.46676 | 388.3992
|  | 44.47 | 31.1465 |  | 44.47009 | 388.3992
|  | 44.47333 | 31.1465 |  | 44.47342 | 388.4879
|  | 44.47667 | 31.2352 |  | 44.47676 | 388.4879
|  | 44.48 | 31.2352 |  | 44.48009 | 388.4879
|  | 44.48333 | 31.2352 |  | 44.48342 | 388.4879
|  | 44.48667 | 31.1465 |  | 44.48676 | 388.3992
|  | 44.49 | 31.0577 |  | 44.49009 | 388.3992
|  | 44.49333 | 31.0577 |  | 44.49342 | 388.3992
|  | 44.49667 | 31.0577 |  | 44.49676 | 388.3104
|  | 44.5 | 31.0577 |  | 44.50009 | 388.3104
|  | 44.50333 | 31.0577 |  | 44.50342 | 388.2217
|  | 44.50667 | 31.0577 |  | 44.50676 | 388.133
|  | 44.51 | 30.969 |  | 44.51009 | 388.133
|  | 44.51333 | 30.969 |  | 44.51342 | 388.0442
|  | 44.51667 | 30.969 |  | 44.51676 | 388.0442
|  | 44.52 | 30.969 |  | 44.52009 | 388.0442
|  | 44.52333 | 31.0577 |  | 44.52342 | 388.0442
|  | 44.52667 | 30.969 |  | 44.52676 | 388.0442
|  | 44.53 | 30.969 |  | 44.53009 | 388.0442
|  | 44.53333 | 30.8803 |  | 44.53342 | 388.0442
|  | 44.53667 | 30.7915 |  | 44.53676 | 388.0442
|  | 44.54 | 30.7915 |  | 44.54009 | 388.0442
|  | 44.54333 | 30.7915 |  | 44.54342 | 388.0442
|  | 44.54667 | 30.7915 |  | 44.54676 | 388.0442
|  | 44.55 | 30.8803 |  | 44.55009 | 388.0442
|  | 44.55333 | 30.8803 |  | 44.55342 | 388.0442
|  | 44.55667 | 30.8803 |  | 44.55676 | 388.0442
|  | 44.56 | 30.8803 |  | 44.56009 | 388.0442
|  | 44.56333 | 30.8803 |  | 44.56342 | 387.9555
|  | 44.56667 | 30.8803 |  | 44.56676 | 387.8668
|  | 44.57 | 30.7915 |  | 44.57009 | 387.8668
|  | 44.57333 | 30.8803 |  | 44.57342 | 387.778
|  | 44.57667 | 30.7915 |  | 44.57676 | 387.778
|  | 44.58 | 30.7915 |  | 44.58009 | 387.6893
|  | 44.58333 | 30.7915 |  | 44.58342 | 387.6005
|  | 44.58667 | 30.7915 |  | 44.58676 | 387.6005
|  | 44.59 | 30.8803 |  | 44.59009 | 387.5118
|  | 44.59333 | 30.8803 |  | 44.59342 | 387.6005
|  | 44.59667 | 30.8803 |  | 44.59676 | 387.6005
|  | 44.6 | 30.7915 |  | 44.60009 | 387.6005
|  | 44.60333 | 30.7028 |  | 44.60342 | 387.6893
|  | 44.60667 | 30.7915 |  | 44.60676 | 387.6893
|  | 44.61 | 30.7915 |  | 44.61009 | 387.6893
|  | 44.61333 | 30.7028 |  | 44.61342 | 387.6005
|  | 44.61667 | 30.7028 |  | 44.61676 | 387.5118
|  | 44.62 | 30.5253 |  | 44.62009 | 387.4231
|  | 44.62333 | 30.5253 |  | 44.62342 | 387.3343
|  | 44.62667 | 30.6141 |  | 44.62676 | 387.3343
|  | 44.63 | 30.6141 |  | 44.63009 | 387.3343
|  | 44.63333 | 30.7028 |  | 44.63342 | 387.3343
|  | 44.63667 | 30.7028 |  | 44.63676 | 387.3343
|  | 44.64 | 30.6141 |  | 44.64009 | 387.3343
|  | 44.64333 | 30.6141 |  | 44.64342 | 387.3343
|  | 44.64667 | 30.6141 |  | 44.64676 | 387.3343
|  | 44.65 | 30.6141 |  | 44.65009 | 387.3343
|  | 44.65333 | 30.6141 |  | 44.65342 | 387.3343
|  | 44.65667 | 30.6141 |  | 44.65676 | 387.3343
|  | 44.66 | 30.5253 |  | 44.66009 | 387.3343
|  | 44.66333 | 30.5253 |  | 44.66342 | 387.3343
|  | 44.66667 | 30.6141 |  | 44.66676 | 387.3343
|  | 44.67 | 30.5253 |  | 44.67009 | 387.3343
|  | 44.67333 | 30.6141 |  | 44.67342 | 387.3343
|  | 44.67667 | 30.6141 |  | 44.67676 | 387.2456
|  | 44.68 | 30.6141 |  | 44.68009 | 387.2456
|  | 44.68333 | 30.7028 |  | 44.68342 | 387.2456
|  | 44.68667 | 30.6141 |  | 44.68676 | 387.2456
|  | 44.69 | 30.6141 |  | 44.69009 | 387.3343
|  | 44.69333 | 30.6141 |  | 44.69342 | 387.3343
|  | 44.69667 | 30.5253 |  | 44.69676 | 387.2456
|  | 44.7 | 30.5253 |  | 44.70009 | 387.2456
|  | 44.70333 | 30.5253 |  | 44.70342 | 387.2456
|  | 44.70667 | 30.4366 |  | 44.70676 | 387.2456
|  | 44.71 | 30.4366 |  | 44.71009 | 387.3343
|  | 44.71333 | 30.5253 |  | 44.71342 | 387.3343
|  | 44.71667 | 30.5253 |  | 44.71676 | 387.3343
|  | 44.72 | 30.6141 |  | 44.72009 | 387.2456
|  | 44.72333 | 30.7028 |  | 44.72342 | 387.1569
|  | 44.72667 | 30.7028 |  | 44.72676 | 387.0681
|  | 44.73 | 30.6141 |  | 44.73009 | 386.9794
|  | 44.73333 | 30.5253 |  | 44.73342 | 387.0681
|  | 44.73667 | 30.5253 |  | 44.73676 | 387.0681
|  | 44.74 | 30.4366 |  | 44.74009 | 387.0681
|  | 44.74333 | 30.4366 |  | 44.74342 | 387.0681
|  | 44.74667 | 30.5253 |  | 44.74676 | 386.9794
|  | 44.75 | 30.4366 |  | 44.75009 | 386.9794
|  | 44.75333 | 30.5253 |  | 44.75342 | 386.8907
|  | 44.75667 | 30.5253 |  | 44.75676 | 386.8907
|  | 44.76 | 30.4366 |  | 44.76009 | 386.8907
|  | 44.76333 | 30.5253 |  | 44.76342 | 386.8907
|  | 44.76667 | 30.4366 |  | 44.76676 | 386.9794
|  | 44.77 | 30.5253 |  | 44.77009 | 386.9794
|  | 44.77333 | 30.5253 |  | 44.77342 | 386.8907
|  | 44.77667 | 30.4366 |  | 44.77676 | 386.8907
|  | 44.78 | 30.4366 |  | 44.78009 | 386.8907
|  | 44.78333 | 30.3478 |  | 44.78342 | 386.8019
|  | 44.78667 | 30.3478 |  | 44.78676 | 386.8907
|  | 44.79 | 30.3478 |  | 44.79009 | 386.8019
|  | 44.79333 | 30.3478 |  | 44.79342 | 386.7132
|  | 44.79667 | 30.2591 |  | 44.79676 | 386.7132
|  | 44.8 | 30.2591 |  | 44.80009 | 386.7132
|  | 44.80333 | 30.2591 |  | 44.80342 | 386.7132
|  | 44.80667 | 30.2591 |  | 44.80676 | 386.7132
|  | 44.81 | 30.3478 |  | 44.81009 | 386.7132
|  | 44.81333 | 30.3478 |  | 44.81342 | 386.6244
|  | 44.81667 | 30.3478 |  | 44.81676 | 386.6244
|  | 44.82 | 30.2591 |  | 44.82009 | 386.6244
|  | 44.82333 | 30.2591 |  | 44.82342 | 386.6244
|  | 44.82667 | 30.1704 |  | 44.82676 | 386.6244
|  | 44.83 | 30.1704 |  | 44.83009 | 386.6244
|  | 44.83333 | 30.1704 |  | 44.83342 | 386.6244
|  | 44.83667 | 30.1704 |  | 44.83676 | 386.6244
|  | 44.84 | 30.2591 |  | 44.84009 | 386.6244
|  | 44.84333 | 30.1704 |  | 44.84342 | 386.6244
|  | 44.84667 | 30.2591 |  | 44.84676 | 386.6244
|  | 44.85 | 30.1704 |  | 44.85009 | 386.6244
|  | 44.85333 | 30.0816 |  | 44.85342 | 386.6244
|  | 44.85667 | 30.0816 |  | 44.85676 | 386.5357
|  | 44.86 | 29.9929 |  | 44.86009 | 386.5357
|  | 44.86333 | 29.9929 |  | 44.86342 | 386.5357
|  | 44.86667 | 30.0816 |  | 44.86676 | 386.5357
|  | 44.87 | 30.1704 |  | 44.87009 | 386.5357
|  | 44.87333 | 30.1704 |  | 44.87342 | 386.5357
|  | 44.87667 | 30.1704 |  | 44.87676 | 386.5357
|  | 44.88 | 30.1704 |  | 44.88009 | 386.5357
|  | 44.88333 | 30.0816 |  | 44.88342 | 386.6244
|  | 44.88667 | 30.0816 |  | 44.88676 | 386.5357
|  | 44.89 | 30.0816 |  | 44.89009 | 386.5357
|  | 44.89333 | 29.9929 |  | 44.89342 | 386.5357
|  | 44.89667 | 29.9929 |  | 44.89676 | 386.5357
|  | 44.9 | 29.9929 |  | 44.90009 | 386.6244
|  | 44.90333 | 29.9929 |  | 44.90342 | 386.5357
|  | 44.90667 | 29.9929 |  | 44.90676 | 386.447
|  | 44.91 | 29.9929 |  | 44.91009 | 386.3582
|  | 44.91333 | 29.9929 |  | 44.91342 | 386.2695
|  | 44.91667 | 29.9929 |  | 44.91676 | 386.1808
|  | 44.92 | 29.9929 |  | 44.92009 | 386.092
|  | 44.92333 | 29.9929 |  | 44.92342 | 386.0033
|  | 44.92667 | 29.9929 |  | 44.92676 | 386.0033
|  | 44.93 | 29.9929 |  | 44.93009 | 386.0033
|  | 44.93333 | 29.9929 |  | 44.93342 | 386.0033
|  | 44.93667 | 29.9929 |  | 44.93676 | 385.9146
|  | 44.94 | 29.9929 |  | 44.94009 | 385.8258
|  | 44.94333 | 29.9929 |  | 44.94342 | 385.8258
|  | 44.94667 | 29.9929 |  | 44.94676 | 385.8258
|  | 44.95 | 29.9929 |  | 44.95009 | 385.9146
|  | 44.95333 | 29.9929 |  | 44.95342 | 385.9146
|  | 44.95667 | 29.9929 |  | 44.95676 | 385.9146
|  | 44.96 | 29.9929 |  | 44.96009 | 385.9146
|  | 44.96333 | 29.9929 |  | 44.96342 | 385.9146
|  | 44.96667 | 29.9929 |  | 44.96676 | 385.9146
|  | 44.97 | 29.9929 |  | 44.97009 | 385.9146
|  | 44.97333 | 29.9929 |  | 44.97342 | 385.9146
|  | 44.97667 | 29.9042 |  | 44.97676 | 385.9146
|  | 44.98 | 29.9042 |  | 44.98009 | 385.8258
|  | 44.98333 | 29.9042 |  | 44.98342 | 385.8258
|  | 44.98667 | 29.9042 |  | 44.98676 | 385.8258
|  | 44.99 | 29.9929 |  | 44.99009 | 385.7371
|  | 44.99333 | 29.9042 |  | 44.99342 | 385.7371
|  | 44.99667 | 29.9042 |  | 44.99676 | 385.7371
|  | 45 | 29.8154 |  | 45.00009 | 385.6483

## Tension Test
Polypropylene | Test1 | Strain (%) | Stress (Mpa) | Test2 | Strain (%) | Stress (Mpa)
Tension test |  | 0 | 0.04915 |  | 0 | 0.05259
50 mm/min, 19C |  | 0.11415 | 1.56162 |  | 0.11415 | 0.3901
|  | 0.32985 | 4.29137 |  | 0.32968 | 1.45565
|  | 0.53915 | 6.80689 |  | 0.53843 | 2.81279
|  | 0.74713 | 9.21104 |  | 0.74645 | 4.00234
|  | 0.95598 | 11.53208 |  | 0.95495 | 5.63165
|  | 1.1636 | 13.72511 |  | 1.1633 | 7.23123
|  | 1.3727 | 15.8549 |  | 1.37148 | 9.20715
|  | 1.5805 | 17.83801 |  | 1.58013 | 11.16361
|  | 1.78935 | 19.69847 |  | 1.7882 | 11.82924
|  | 1.99737 | 21.39737 |  | 1.9971 | 13.69558
|  | 2.20602 | 22.94857 |  | 2.2047 | 15.72919
|  | 2.41408 | 24.33458 |  | 2.41335 | 17.67623
|  | 2.62228 | 25.58347 |  | 2.62107 | 19.49017
|  | 2.8306 | 26.70855 |  | 2.8301 | 21.19977
|  | 3.0388 | 27.74058 |  | 3.03725 | 22.75573
|  | 3.24717 | 28.70059 |  | 3.24675 | 24.16104
|  | 3.4552 | 29.60459 |  | 3.45428 | 25.41753
|  | 3.66392 | 30.45971 |  | 3.66383 | 26.56222
|  | 3.8724 | 31.27868 |  | 3.871 | 27.58046
|  | 4.08095 | 32.05865 |  | 4.08047 | 28.53864
|  | 4.28875 | 32.81079 |  | 4.2878 | 29.40417
|  | 4.4974 | 33.53717 |  | 4.49707 | 30.23252
|  | 4.70485 | 34.22891 |  | 4.7041 | 30.99396
|  | 4.91418 | 34.90527 |  | 4.9137 | 31.74027
|  | 5.12148 | 35.54459 |  | 5.1207 | 32.43691
|  | 5.33057 | 36.16837 |  | 5.3307 | 33.1143
|  | 5.53827 | 36.75508 |  | 5.53777 | 33.74692
|  | 5.74765 | 37.30972 |  | 5.74733 | 34.36095
|  | 5.9551 | 37.81113 |  | 5.95458 | 34.93631
|  | 6.16423 | 38.28159 |  | 6.16397 | 35.50408
|  | 6.37175 | 38.6947 |  | 6.37145 | 36.02824
|  | 6.58097 | 39.07651 |  | 6.58057 | 36.54142
|  | 6.7881 | 39.40473 |  | 6.7881 | 37.02752
|  | 6.99777 | 39.71699 |  | 6.99735 | 37.50893
|  | 7.20493 | 39.97751 |  | 7.20465 | 37.95358
|  | 7.41458 | 40.21792 |  | 7.4139 | 38.36829
|  | 7.6219 | 40.41735 |  | 7.62155 | 38.74439
|  | 7.83122 | 40.59719 |  | 7.8306 | 39.09765
|  | 8.03865 | 40.73684 |  | 8.03845 | 39.41194
|  | 8.24788 | 40.86929 |  | 8.24723 | 39.70694
|  | 8.45555 | 40.96606 |  | 8.45515 | 39.9615
|  | 8.6646 | 41.05419 |  | 8.6639 | 40.20262
|  | 8.87195 | 41.11691 |  | 8.8716 | 40.39798
|  | 9.08127 | 41.16908 |  | 9.0803 | 40.58036
|  | 9.28877 | 41.19793 |  | 9.28838 | 40.73436
|  | 9.4977 | 41.22244 |  | 9.49672 | 40.86301
|  | 9.70555 | 41.2332 |  | 9.70508 | 40.97078
|  | 9.9144 | 41.23745 |  | 9.9132 | 41.05713
|  | 10.12257 | 41.22994 |  | 10.1219 | 41.12395
|  | 10.33115 | 41.21977 |  | 10.3299 | 41.1816
|  | 10.53915 | 41.19556 |  | 10.53875 | 41.22411
|  | 10.74788 | 41.177 |  | 10.74655 | 41.2537
|  | 10.9556 | 41.13818 |  | 10.95495 | 41.27023
|  | 11.16428 | 41.11013 |  | 11.16283 | 41.28303
|  | 11.3721 | 41.06831 |  | 11.3718 | 41.2869
|  | 11.58067 | 41.02967 |  | 11.5792 | 41.2705
|  | 11.78908 | 40.98538 |  | 11.7884 | 41.25816
|  | 11.99698 | 40.93701 |  | 11.9961 | 41.22723
|  | 12.20583 | 40.89276 |  | 12.20538 | 41.20493
|  | 12.41375 | 40.83831 |  | 12.41295 | 41.17462
|  | 12.6228 | 40.79119 |  | 12.62178 | 41.13978
|  | 12.8303 | 40.73938 |  | 12.82943 | 41.10404
|  | 13.03888 | 40.68573 |  | 13.03855 | 41.06772
|  | 13.2469 | 40.63526 |  | 13.24583 | 41.01917
|  | 13.45545 | 40.5834 |  | 13.4552 | 40.9811
|  | 13.66307 | 40.52647 |  | 13.6627 | 40.92661
|  | 13.8724 | 40.4803 |  | 13.8724 | 40.87818
|  | 14.07985 | 40.42238 |  | 14.07938 | 40.81843
|  | 14.2894 | 40.36831 |  | 14.28885 | 40.77244
|  | 14.4969 | 40.3103 |  | 14.49617 | 40.71923
|  | 14.70618 | 40.26274 |  | 14.70553 | 40.67152
|  | 14.91307 | 40.20056 |  | 14.91297 | 40.61772
|  | 15.1226 | 40.15184 |  | 15.12215 | 40.56776
|  | 15.32995 | 40.08949 |  | 15.32965 | 40.50769
|  | 15.53918 | 40.03656 |  | 15.53895 | 40.46099
|  | 15.74673 | 39.97784 |  | 15.74655 | 40.39819
|  | 15.95625 | 39.92637 |  | 15.9556 | 40.34412
|  | 16.16325 | 39.86308 |  | 16.16347 | 40.2823
|  | 16.3731 | 39.81884 |  | 16.37225 | 40.22812
|  | 16.58025 | 39.75815 |  | 16.5802 | 40.1678
|  | 16.78957 | 39.71069 |  | 16.78872 | 40.11434
|  | 16.99693 | 39.65511 |  | 16.9967 | 40.05624
|  | 17.2061 | 39.60638 |  | 17.2055 | 40.00033
|  | 17.41363 | 39.546 |  | 17.41337 | 39.9425
|  | 17.62315 | 39.50147 |  | 17.6218 | 39.88894
|  | 17.83048 | 39.43692 |  | 17.83015 | 39.83228
|  | 18.03955 | 39.39336 |  | 18.03858 | 39.7736
|  | 18.24715 | 39.33483 |  | 18.24695 | 39.71356
|  | 18.45618 | 39.28058 |  | 18.45508 | 39.6593
|  | 18.66402 | 39.22149 |  | 18.66368 | 39.60193
|  | 18.87272 | 39.17339 |  | 18.87165 | 39.54704
|  | 19.0805 | 39.11446 |  | 19.08025 | 39.49037
|  | 19.28912 | 39.06324 |  | 19.28795 | 39.43257
|  | 19.4974 | 39.00964 |  | 19.49663 | 39.37571
|  | 19.70605 | 38.961 |  | 19.7045 | 39.31864
|  | 19.91372 | 38.90212 |  | 19.91335 | 39.25788
|  | 20.12255 | 38.8569 |  | 20.12118 | 39.19435
|  | 20.33067 | 38.80077 |  | 20.33032 | 39.13494
|  | 20.53875 | 38.74818 |  | 20.53768 | 39.07415
|  | 20.7478 | 38.69393 |  | 20.7472 | 39.01946
|  | 20.95548 | 38.6375 |  | 20.95455 | 38.96153
|  | 21.1644 | 38.58412 |  | 21.16345 | 38.90743
|  | 21.37195 | 38.53026 |  | 21.37095 | 38.84091
|  | 21.58043 | 38.4742 |  | 21.58032 | 38.78652
|  | 21.78845 | 38.41856 |  | 21.7874 | 38.7247
|  | 21.99715 | 38.36821 |  | 21.99707 | 38.66572
|  | 22.20502 | 38.31263 |  | 22.20435 | 38.59743
|  | 22.41395 | 38.25535 |  | 22.41408 | 38.54271
|  | 22.62185 | 38.19648 |  | 22.621 | 38.46932
|  | 22.83123 | 38.14618 |  | 22.83053 | 38.4106
|  | 23.03858 | 38.0883 |  | 23.0379 | 38.34085
|  | 23.24758 | 38.03402 |  | 23.2471 | 38.28273
|  | 23.45465 | 37.97037 |  | 23.45468 | 38.21195
|  | 23.6643 | 37.91674 |  | 23.66375 | 38.1482
|  | 23.8715 | 37.85417 |  | 23.8713 | 38.07932
|  | 24.0809 | 37.80256 |  | 24.08065 | 38.01335
|  | 24.28833 | 37.73804 |  | 24.28825 | 37.93168
|  | 24.49772 | 37.68001 |  | 24.49762 | 37.8659
|  | 24.7051 | 37.61543 |  | 24.70485 | 37.78416
|  | 24.91473 | 37.55984 |  | 24.9139 | 37.71439
|  | 25.12175 | 37.49195 |  | 25.1216 | 37.63451
|  | 25.33125 | 37.4336 |  | 25.3305 | 37.56135
|  | 25.53843 | 37.36343 |  | 25.53833 | 37.47845
|  | 25.74772 | 37.30254 |  | 25.74723 | 37.3972
|  | 25.95528 | 37.23398 |  | 25.95505 | 37.31122
|  | 26.16455 | 37.17385 |  | 26.1637 | 37.2214
|  | 26.37203 | 37.10301 |  | 26.37185 | 37.12377
|  | 26.5811 | 37.03735 |  | 26.58043 | 37.03002
|  | 26.78892 | 36.96172 |  | 26.78847 | 36.92843
|  | 26.998 | 36.89655 |  | 26.99693 | 36.83054
|  | 27.20577 | 36.81956 |  | 27.20515 | 36.72245
|  | 27.41457 | 36.74946 |  | 27.41333 | 36.61498
|  | 27.62213 | 36.66818 |  | 27.62193 | 36.5033
|  | 27.83105 | 36.5915 |  | 27.82978 | 36.38494
|  | 28.03895 | 36.50857 |  | 28.03827 | 36.26738
|  | 28.2473 | 36.42592 |  | 28.24622 | 36.13604
|  | 28.45587 | 36.34214 |  | 28.45535 | 36.00072
|  | 28.66392 | 36.25407 |  | 28.66307 | 35.86358
|  | 28.8724 | 36.16489 |  | 28.87165 | 35.7136
|  | 29.08083 | 36.07821 |  | 29.07953 | 35.56281
|  | 29.28928 | 35.98092 |  | 29.28833 | 35.4016
|  | 29.49715 | 35.8857 |  | 29.49625 | 35.23796
|  | 29.7058 | 35.78576 |  | 29.70488 | 35.06567
|  | 29.91368 | 35.67977 |  | 29.9126 | 34.88428
|  | 30.1222 | 35.57393 |  | 30.12195 | 34.70565
|  | 30.33 | 35.46348 |  | 30.32913 | 34.50217
|  | 30.53918 | 35.3476 |  | 30.5388 | 34.30428
|  | 30.74652 | 35.2262 |  | 30.74628 | 34.09051
|  | 30.95583 | 35.10158 |  | 30.9556 | 33.87863
|  | 31.16363 | 34.96987 |  | 31.16288 | 33.65224
|  | 31.37258 | 34.83472 |  | 31.3721 | 33.42736
|  | 31.58043 | 34.69534 |  | 31.57963 | 33.1935
|  | 31.78882 | 34.5469 |  | 31.7889 | 32.96339
|  | 31.9965 | 34.39573 |  | 31.9961 | 32.71406
|  | 32.20613 | 34.24433 |  | 32.20545 | 32.48313
|  | 32.41278 | 34.07374 |  | 32.41295 | 32.23592
|  | 32.62268 | 33.91219 |  | 32.6226 | 32.00071
|  | 32.82993 | 33.73126 |  | 32.83 | 31.76191
|  | 33.03955 | 33.55648 |  | 33.03895 | 31.5332
|  | 33.24688 | 33.36663 |  | 33.2468 | 31.31429
|  | 33.45618 | 33.17977 |  | 33.45537 | 31.10628
|  | 33.6636 | 32.97926 |  | 33.66338 | 30.90085
|  | 33.87275 | 32.78391 |  | 33.8723 | 30.70941
|  | 34.08013 | 32.57551 |  | 34.07975 | 30.51758
|  | 34.28938 | 32.37475 |  | 34.289 | 30.35114
|  | 34.4969 | 32.16572 |  | 34.49668 | 30.17922
|  | 34.70645 | 31.96693 |  | 34.70555 | 30.0289
|  | 34.91358 | 31.75466 |  | 34.91363 | 29.88194
|  | 35.12297 | 31.55707 |  | 35.122 | 29.74418
|  | 35.3308 | 31.35632 |  | 35.3304 | 29.62049
|  | 35.53948 | 31.16694 |  | 35.53807 | 29.49963
|  | 35.7475 | 30.97269 |  | 35.74688 | 29.39178
|  | 35.9561 | 30.7951 |  | 35.95493 | 29.29056
|  | 36.16387 | 30.61284 |  | 36.16347 | 29.19448
|  | 36.37277 | 30.44591 |  | 36.37183 | 29.11293
|  | 36.58062 | 30.28214 |  | 36.57988 | 29.02824
|  | 36.78938 | 30.1297 |  | 36.78825 | 28.95275
|  | 36.9973 | 29.97846 |  | 36.99708 | 28.88309
|  | 37.20575 | 29.8387 |  | 37.20443 | 28.81038
|  | 37.41432 | 29.70643 |  | 37.41365 | 28.75958
|  | 37.62208 | 29.58196 |  | 37.6211 | 28.7021
|  | 37.83087 | 29.4648 |  | 37.83037 | 28.65745
|  | 38.03892 | 29.35864 |  | 38.03765 | 28.6057
|  | 38.24735 | 29.25348 |  | 38.24655 | 28.566
|  | 38.45542 | 29.16081 |  | 38.45448 | 28.52856
|  | 38.6639 | 29.07344 |  | 38.6634 | 28.48962
|  | 38.8719 | 28.99094 |  | 38.87105 | 28.44986
|  | 39.08075 | 28.91853 |  | 39.08048 | 28.42104
|  | 39.28845 | 28.84414 |  | 39.28775 | 28.38346
|  | 39.49765 | 28.78032 |  | 39.4974 | 28.3634
|  | 39.70522 | 28.71753 |  | 39.70437 | 28.3354
|  | 39.91423 | 28.66161 |  | 39.914 | 28.3197
|  | 40.12172 | 28.60732 |  | 40.1209 | 28.29407
|  | 40.3305 | 28.56044 |  | 40.33028 | 28.28213
|  | 40.53818 | 28.51326 |  | 40.53795 | 28.26626
|  | 40.74755 | 28.47483 |  | 40.74703 | 28.24985
|  | 40.9546 | 28.43331 |  | 40.9547 | 28.23102
|  | 41.16432 | 28.40249 |  | 41.16425 | 28.22365
|  | 41.3716 | 28.36667 |  | 41.3715 | 28.20622
|  | 41.58165 | 28.348 |  | 41.58085 | 28.20359
|  | 41.78867 | 28.31451 |  | 41.78798 | 28.18671
|  | 41.99782 | 28.29446 |  | 41.99748 | 28.18365
|  | 42.20495 | 28.26637 |  | 42.20468 | 28.16888
|  | 42.41423 | 28.25246 |  | 42.41383 | 28.1667
|  | 42.62172 | 28.22421 |  | 42.6218 | 28.15989
|  | 42.83102 | 28.21168 |  | 42.83048 | 28.15395
|  | 43.03865 | 28.19087 |  | 43.03863 | 28.14491
|  | 43.24805 | 28.17796 |  | 43.24732 | 28.14353
|  | 43.45537 | 28.15942 |  | 43.45525 | 28.14076
|  | 43.66488 | 28.14672 |  | 43.66367 | 28.1427
|  | 43.8722 | 28.12842 |  | 43.87175 | 28.1425
|  | 44.08115 | 28.11618 |  | 44.08015 | 28.14524
|  | 44.28872 | 28.09713 |  | 44.28833 | 28.14721
|  | 44.49768 | 28.08826 |  | 44.49655 | 28.14564
|  | 44.70567 | 28.07796 |  | 44.7055 | 28.15176
|  | 44.91425 | 28.07084 |  | 44.913 | 28.14653
|  | 45.12248 | 28.0597 |  | 45.12192 | 28.14723
|  | 45.33107 | 28.0553 |  | 45.32997 | 28.14382
|  | 45.53905 | 28.04867 |  | 45.53842 | 28.14339
|  | 45.74768 | 28.04429 |  | 45.74635 | 28.14793
|  | 45.9558 | 28.03983 |  | 45.95493 | 28.15311
|  | 46.16387 | 28.03659 |  | 46.16295 | 28.15611
|  | 46.37228 | 28.03608 |  | 46.37195 | 28.16025
|  | 46.58045 | 28.03531 |  | 46.57923 | 28.15993
|  | 46.78935 | 28.03504 |  | 46.78847 | 28.16706
|  | 46.99695 | 28.03622 |  | 46.99583 | 28.16515
|  | 47.20578 | 28.0405 |  | 47.20537 | 28.1709
|  | 47.41367 | 28.04066 |  | 47.41248 | 28.16785
|  | 47.62237 | 28.04356 |  | 47.62237 | 28.17637
|  | 47.83045 | 28.04682 |  | 47.8295 | 28.17286
|  | 48.03905 | 28.05324 |  | 48.0386 | 28.1746
|  | 48.24697 | 28.05746 |  | 48.24612 | 28.17343
|  | 48.45573 | 28.06504 |  | 48.45528 | 28.17657
|  | 48.66327 | 28.06907 |  | 48.66242 | 28.17416
|  | 48.8725 | 28.08028 |  | 48.8722 | 28.1838
|  | 49.07955 | 28.08666 |  | 49.0795 | 28.17946
|  | 49.28943 | 28.09694 |  | 49.2889 | 28.1834
|  | 49.49645 | 28.1002 |  | 49.4964 | 28.17533
|  | 49.70582 | 28.10948 |  | 49.7059 | 28.18099
|  | 49.9136 | 28.10819 |  | 49.91307 | 28.17619
|  | 50.12302 | 28.11578 |  | 50.1222 | 28.1816
|  | 50.33005 | 28.11292 |  | 50.32988 | 28.17753
|  | 50.53948 | 28.1207 |  | 50.53887 | 28.18289
|  | 50.7464 | 28.11425 |  | 50.74638 | 28.17698
|  | 50.95605 | 28.1215 |  | 50.95558 | 28.17881
|  | 51.16338 | 28.11978 |  | 51.1632 | 28.17431
|  | 51.3728 | 28.1245 |  | 51.37232 | 28.16923
|  | 51.58035 | 28.12168 |  | 51.58015 | 28.1635
|  | 51.78945 | 28.12451 |  | 51.78895 | 28.16341
|  | 51.99753 | 28.12342 |  | 51.99705 | 28.1618
|  | 52.20623 | 28.1264 |  | 52.20517 | 28.16245
|  | 52.41395 | 28.12379 |  | 52.41365 | 28.16248
|  | 52.62295 | 28.1267 |  | 52.62152 | 28.15977
|  | 52.83022 | 28.12003 |  | 52.8302 | 28.15883
|  | 53.0394 | 28.1187 |  | 53.0384 | 28.15832
|  | 53.24697 | 28.11716 |  | 53.24685 | 28.15407
|  | 53.45625 | 28.12014 |  | 53.4552 | 28.1492
|  | 53.66415 | 28.1169 |  | 53.6633 | 28.14529
|  | 53.8726 | 28.1156 |  | 53.87172 | 28.14364
|  | 54.08127 | 28.11792 |  | 54.08025 | 28.14398
|  | 54.28923 | 28.11061 |  | 54.28773 | 28.14163
|  | 54.49753 | 28.10774 |  | 54.49683 | 28.1405
|  | 54.70555 | 28.1053 |  | 54.70448 | 28.14049
|  | 54.91378 | 28.10178 |  | 54.91335 | 28.14116
|  | 55.1225 | 28.09742 |  | 55.12123 | 28.13932
|  | 55.3306 | 28.09463 |  | 55.33005 | 28.14068
|  | 55.53895 | 28.09036 |  | 55.53765 | 28.13632
|  | 55.74725 | 28.08792 |  | 55.74723 | 28.13981
|  | 55.95542 | 28.08453 |  | 55.95443 | 28.13316
|  | 56.16435 | 28.08146 |  | 56.1637 | 28.13422
|  | 56.37178 | 28.07267 |  | 56.3709 | 28.12937
|  | 56.5809 | 28.06978 |  | 56.58042 | 28.12854
|  | 56.78835 | 28.06245 |  | 56.78762 | 28.12461
|  | 56.99735 | 28.06277 |  | 56.99678 | 28.12297
|  | 57.20508 | 28.05585 |  | 57.20465 | 28.11941
|  | 57.41372 | 28.05666 |  | 57.4135 | 28.11749
|  | 57.6216 | 28.05007 |  | 57.6212 | 28.10539
|  | 57.83098 | 28.05427 |  | 57.83067 | 28.10465
|  | 58.03822 | 28.05267 |  | 58.03802 | 28.09533
|  | 58.24785 | 28.05388 |  | 58.2475 | 28.09339
|  | 58.45495 | 28.05106 |  | 58.45457 | 28.08236
|  | 58.6647 | 28.05297 |  | 58.66398 | 28.08417
|  | 58.87158 | 28.04985 |  | 58.87135 | 28.07631
|  | 59.0808 | 28.0552 |  | 59.08017 | 28.07742
|  | 59.28813 | 28.04828 |  | 59.28853 | 28.07533
|  | 59.49737 | 28.05592 |  | 59.49685 | 28.0707
|  | 59.70505 | 28.0514 |  | 59.7052 | 28.06777
|  | 59.91452 | 28.0589 |  | 59.914 | 28.06671
|  | 60.1219 | 28.05349 |  | 60.122 | 28.05926
|  | 60.3317 | 28.05893 |  | 60.33075 | 28.05654
|  | 60.53867 | 28.05355 |  | 60.53833 | 28.0474
|  | 60.74813 | 28.05521 |  | 60.74692 | 28.04452
|  | 60.95528 | 28.05173 |  | 60.95525 | 28.03908
|  | 61.16432 | 28.0504 |  | 61.16307 | 28.03035
|  | 61.37192 | 28.04359 |  | 61.37212 | 28.03073
|  | 61.5809 | 28.04577 |  | 61.58015 | 28.02366
|  | 61.78878 | 28.03627 |  | 61.78872 | 28.01839
|  | 61.99808 | 28.03739 |  | 61.997 | 28.01246
|  | 62.20582 | 28.02704 |  | 62.20517 | 28.0036
|  | 62.41452 | 28.02408 |  | 62.41338 | 27.99997
|  | 62.6224 | 28.01493 |  | 62.62158 | 27.99572
|  | 62.83105 | 28.00649 |  | 62.82973 | 27.99374
|  | 63.03907 | 27.99701 |  | 63.03842 | 27.99217
|  | 63.24728 | 27.98651 |  | 63.24587 | 27.98651
|  | 63.45562 | 27.97457 |  | 63.45573 | 27.98967
|  | 63.66383 | 27.96801 |  | 63.6627 | 27.97831
|  | 63.87253 | 27.96135 |  | 63.87183 | 27.97203
|  | 64.08083 | 27.95559 |  | 64.07953 | 27.96904
|  | 64.289 | 27.95311 |  | 64.28867 | 27.96886
|  | 64.4974 | 27.95143 |  | 64.49613 | 27.96354
|  | 64.7056 | 27.94709 |  | 64.70512 | 27.96252
|  | 64.91353 | 27.94029 |  | 64.91263 | 27.96139
|  | 65.12255 | 27.94058 |  | 65.1221 | 27.9657
|  | 65.32998 | 27.93504 |  | 65.32922 | 27.95651
|  | 65.53915 | 27.92926 |  | 65.53867 | 27.95771
|  | 65.74655 | 27.92781 |  | 65.74582 | 27.94952
|  | 65.95562 | 27.92504 |  | 65.95555 | 27.94882
|  | 66.16327 | 27.92184 |  | 66.16303 | 27.93765
|  | 66.37275 | 27.92129 |  | 66.37228 | 27.93815
|  | 66.5799 | 27.9132 |  | 66.57972 | 27.93179
|  | 66.7894 | 27.912 |  | 66.78888 | 27.93583
|  | 66.99672 | 27.90203 |  | 66.9962 | 27.92819
|  | 67.20615 | 27.89811 |  | 67.20578 | 27.93049
|  | 67.41315 | 27.88765 |  | 67.4126 | 27.92552
|  | 67.62255 | 27.88261 |  | 67.62235 | 27.92772
|  | 67.82965 | 27.87114 |  | 67.82977 | 27.92068
|  | 68.03935 | 27.86675 |  | 68.0392 | 27.92624
|  | 68.24695 | 27.85577 |  | 68.24685 | 27.92007
|  | 68.4563 | 27.85315 |  | 68.4559 | 27.91694
|  | 68.66375 | 27.83756 |  | 68.66343 | 27.90847
|  | 68.87318 | 27.83183 |  | 68.87202 | 27.90692
|  | 69.0802 | 27.81498 |  | 69.08005 | 27.89959
|  | 69.28968 | 27.81103 |  | 69.28878 | 27.897
|  | 69.49675 | 27.80163 |  | 69.49662 | 27.88905
|  | 69.706 | 27.79636 |  | 69.70535 | 27.88717
|  | 69.9137 | 27.79128 |  | 69.91348 | 27.88047
|  | 70.1228 | 27.78816 |  | 70.12195 | 27.87808
|  | 70.33062 | 27.78094 |  | 70.33062 | 27.87394
|  | 70.53975 | 27.77907 |  | 70.5387 | 27.87565
|  | 70.7475 | 27.77511 |  | 70.74675 | 27.87132
|  | 70.95613 | 27.77473 |  | 70.95477 | 27.86879
|  | 71.1642 | 27.76752 |  | 71.1635 | 27.87095
|  | 71.37268 | 27.76776 |  | 71.37117 | 27.86889
|  | 71.5805 | 27.76182 |  | 71.58003 | 27.87057
|  | 71.78905 | 27.75612 |  | 71.78805 | 27.86471
|  | 71.9972 | 27.75167 |  | 71.9969 | 27.86142
|  | 72.20567 | 27.74873 |  | 72.20483 | 27.8547
|  | 72.41433 | 27.74676 |  | 72.41348 | 27.85238
|  | 72.62243 | 27.74239 |  | 72.62132 | 27.84678
|  | 72.83095 | 27.73825 |  | 72.83028 | 27.84293
|  | 73.03878 | 27.73589 |  | 73.03748 | 27.83481
|  | 73.24738 | 27.72695 |  | 73.24672 | 27.83127
|  | 73.45522 | 27.72144 |  | 73.45443 | 27.82097
|  | 73.6639 | 27.71969 |  | 73.6634 | 27.81853
|  | 73.87172 | 27.71177 |  | 73.87115 | 27.81277
|  | 74.08067 | 27.70915 |  | 74.08025 | 27.80781
|  | 74.28855 | 27.70128 |  | 74.28782 | 27.79913
|  | 74.49757 | 27.69912 |  | 74.49715 | 27.79156
|  | 74.70495 | 27.69308 |  | 74.70462 | 27.78277
|  | 74.9144 | 27.69441 |  | 74.91383 | 27.77712
|  | 75.12165 | 27.68508 |  | 75.12098 | 27.7629
|  | 75.33067 | 27.67894 |  | 75.33097 | 27.76215
|  | 75.53838 | 27.67577 |  | 75.5377 | 27.75025
|  | 75.74755 | 27.66963 |  | 75.747 | 27.74569
|  | 75.955 | 27.66188 |  | 75.9548 | 27.73727
|  | 76.16415 | 27.66504 |  | 76.16393 | 27.73671
|  | 76.37155 | 27.65748 |  | 76.37138 | 27.72498
|  | 76.58123 | 27.66061 |  | 76.5808 | 27.72492
|  | 76.78848 | 27.65091 |  | 76.78827 | 27.71761
|  | 76.998 | 27.65183 |  | 76.99738 | 27.71598
|  | 77.20507 | 27.64206 |  | 77.20503 | 27.70947
|  | 77.41478 | 27.64096 |  | 77.41405 | 27.7129
|  | 77.62198 | 27.63097 |  | 77.62162 | 27.70726
|  | 77.831 | 27.62821 |  | 77.83015 | 27.70436
|  | 78.03865 | 27.61865 |  | 78.03835 | 27.70379
|  | 78.2476 | 27.61845 |  | 78.24698 | 27.7029
|  | 78.45545 | 27.60752 |  | 78.45525 | 27.69936
|  | 78.66478 | 27.60626 |  | 78.6637 | 27.69853
|  | 78.8722 | 27.59716 |  | 78.8721 | 27.69825
|  | 79.08147 | 27.59626 |  | 79.08035 | 27.6921
|  | 79.2891 | 27.58813 |  | 79.2884 | 27.6922
|  | 79.49783 | 27.58377 |  | 79.4965 | 27.68886
|  | 79.70578 | 27.5769 |  | 79.70507 | 27.68504
|  | 79.91395 | 27.57537 |  | 79.91263 | 27.67968
|  | 80.12255 | 27.56872 |  | 80.12162 | 27.67668
|  | 80.33057 | 27.56335 |  | 80.32975 | 27.67422
|  | 80.5392 | 27.55666 |  | 80.53865 | 27.67171
|  | 80.74768 | 27.55092 |  | 80.74643 | 27.66607
|  | 80.956 | 27.54665 |  | 80.95533 | 27.66597
|  | 81.16428 | 27.53853 |  | 81.16277 | 27.66448
|  | 81.37243 | 27.53166 |  | 81.37178 | 27.6646
|  | 81.5804 | 27.52241 |  | 81.5792 | 27.65826
|  | 81.78902 | 27.51972 |  | 81.7884 | 27.66088
|  | 81.99672 | 27.51166 |  | 81.99577 | 27.65495
|  | 82.20583 | 27.50804 |  | 82.20538 | 27.65559
|  | 82.4134 | 27.50345 |  | 82.41265 | 27.64238
|  | 82.62268 | 27.50024 |  | 82.62185 | 27.64073
|  | 82.83025 | 27.49461 |  | 82.8294 | 27.63055
|  | 83.03905 | 27.49481 |  | 83.03883 | 27.63317
|  | 83.2469 | 27.49325 |  | 83.24593 | 27.62629
|  | 83.45573 | 27.49087 |  | 83.45562 | 27.62722
|  | 83.66325 | 27.48225 |  | 83.66258 | 27.61919
|  | 83.87255 | 27.48158 |  | 83.8725 | 27.6232
|  | 84.0797 | 27.47869 |  | 84.0793 | 27.61273
|  | 84.28968 | 27.47841 |  | 84.28897 | 27.61278
|  | 84.49653 | 27.47333 |  | 84.4962 | 27.60725
|  | 84.70578 | 27.4751 |  | 84.70573 | 27.60984
|  | 84.91335 | 27.47379 |  | 84.91327 | 27.60582
|  | 85.12305 | 27.48177 |  | 85.1223 | 27.60879
|  | 85.33017 | 27.48058 |  | 85.3301 | 27.60686
|  | 85.53935 | 27.48735 |  | 85.539 | 27.60812
|  | 85.74662 | 27.48257 |  | 85.74645 | 27.60608
|  | 85.95628 | 27.49554 |  | 85.95567 | 27.61035
|  | 86.16335 | 27.4965 |  | 86.1632 | 27.61229
|  | 86.37285 | 27.50695 |  | 86.3719 | 27.62241
|  | 86.58005 | 27.51271 |  | 86.58022 | 27.62895
|  | 86.7896 | 27.52256 |  | 86.78872 | 27.64492
|  | 86.99717 | 27.52563 |  | 86.99723 | 27.66442
|  | 87.20645 | 27.53635 |  | 87.2056 | 27.68232
|  | 87.41385 | 27.54129 |  | 87.41375 | 27.70671
|  | 87.62297 | 27.54907 |  | 87.62172 | 27.74004
|  | 87.83043 | 27.54749 |  | 87.83022 | 27.77987
|  | 88.03947 | 27.55778 |  | 88.03825 | 27.8252
|  | 88.24702 | 27.558 |  | 88.24643 | 27.86934
|  | 88.45578 | 27.5618 |  | 88.45472 | 27.91638
|  | 88.66395 | 27.56762 |  | 88.66343 | 27.95235
|  | 88.87257 | 27.57548 |  | 88.87145 | 27.99072
|  | 89.08095 | 27.58064 |  | 89.08052 | 28.03136
|  | 89.28947 | 27.58528 |  | 89.28805 | 28.0669
|  | 89.49757 | 27.58974 |  | 89.49693 | 28.10321
|  | 89.70573 | 27.59223 |  | 89.70445 | 28.12989
|  | 89.914 | 27.59152 |  | 89.91357 | 28.15753
|  | 90.1223 | 27.58841 |  | 90.12095 | 28.1739
|  | 90.33052 | 27.58921 |  | 90.32993 | 28.19029
|  | 90.53848 | 27.58212 |  | 90.53765 | 28.19545
|  | 90.74738 | 27.5819 |  | 90.7468 | 28.20194
|  | 90.95512 | 27.57545 |  | 90.9546 | 28.20759
|  | 91.16428 | 27.57327 |  | 91.16378 | 28.22094
|  | 91.37215 | 27.57298 |  | 91.371 | 28.22186
|  | 91.58045 | 27.56701 |  | 91.58052 | 28.23401
|  | 91.7885 | 27.56355 |  | 91.78755 | 28.23973
|  | 91.99743 | 27.56138 |  | 91.99702 | 28.24696
|  | 92.2048 | 27.55762 |  | 92.20432 | 28.24104
|  | 92.41393 | 27.56133 |  | 92.41365 | 28.2491
|  | 92.6216 | 27.55777 |  | 92.62098 | 28.24706
|  | 92.8311 | 27.56401 |  | 92.83073 | 28.25165
|  | 93.0383 | 27.55917 |  | 93.03798 | 28.25136
|  | 93.24765 | 27.56835 |  | 93.24745 | 28.25649
|  | 93.45512 | 27.57127 |  | 93.45495 | 28.25567
|  | 93.66435 | 27.57699 |  | 93.66395 | 28.25359
|  | 93.87167 | 27.57796 |  | 93.8715 | 28.24524
|  | 94.08088 | 27.58281 |  | 94.08065 | 28.2434
|  | 94.28835 | 27.58382 |  | 94.2883 | 28.22577
|  | 94.498 | 27.59299 |  | 94.49705 | 28.21778
|  | 94.70507 | 27.59405 |  | 94.70498 | 28.20165
|  | 94.91478 | 27.60545 |  | 94.91375 | 28.18552
|  | 95.12205 | 27.60604 |  | 95.12172 | 28.16801
|  | 95.33123 | 27.61474 |  | 95.33045 | 28.15495
|  | 95.53888 | 27.61932 |  | 95.5386 | 28.13807
|  | 95.74792 | 27.62603 |  | 95.7471 | 28.11875
|  | 95.95522 | 27.62713 |  | 95.95525 | 28.09578
|  | 96.16468 | 27.63382 |  | 96.16357 | 28.08369
|  | 96.3723 | 27.64089 |  | 96.37178 | 28.06761
|  | 96.58088 | 27.64713 |  | 96.58003 | 28.05467
|  | 96.78902 | 27.6497 |  | 96.7883 | 28.03679
|  | 96.99778 | 27.65834 |  | 96.9964 | 28.02078
|  | 97.2055 | 27.66372 |  | 97.20535 | 28.00602
|  | 97.41438 | 27.67365 |  | 97.4131 | 27.98776
|  | 97.62268 | 27.67927 |  | 97.62225 | 27.98099
|  | 97.83092 | 27.68749 |  | 97.8299 | 27.96487
|  | 98.03923 | 27.69407 |  | 98.03817 | 27.95075
|  | 98.24733 | 27.69693 |  | 98.2462 | 27.93803
|  | 98.45552 | 27.70249 |  | 98.45488 | 27.92489
|  | 98.66365 | 27.70721 |  | 98.6627 | 27.91724
|  | 98.87228 | 27.7131 |  | 98.8716 | 27.91108
|  | 99.08028 | 27.72286 |  | 99.07953 | 27.91161
|  | 99.28912 | 27.72955 |  | 99.28878 | 27.92117
|  | 99.49712 | 27.73306 |  | 99.49635 | 27.92741
|  | 99.70613 | 27.74206 |  | 99.70528 | 27.94478
|  | 99.91365 | 27.74047 |  | 99.91255 | 27.94916
|  | 100.12245 | 27.74485 |  | 100.12195 | 27.96351
|  | 100.32988 | 27.74463 |  | 100.32922 | 27.96412
|  | 100.53908 | 27.75008 |  | 100.53848 | 27.9602
|  | 100.7463 | 27.74459 |  | 100.74625 | 27.95627
|  | 100.95552 | 27.74981 |  | 100.95552 | 27.94849
|  | 101.1633 | 27.74847 |  | 101.16288 | 27.9325
|  | 101.37275 | 27.75374 |  | 101.37243 | 27.9278
|  | 101.58013 | 27.75332 |  | 101.57975 | 27.91513
|  | 101.78938 | 27.75879 |  | 101.78883 | 27.916
|  | 101.99662 | 27.75948 |  | 101.99643 | 27.90914
|  | 102.20598 | 27.76305 |  | 102.2055 | 27.91277
|  | 102.41315 | 27.75809 |  | 102.41303 | 27.90658
|  | 102.6227 | 27.75985 |  | 102.62245 | 27.91131
|  | 102.82975 | 27.75519 |  | 102.83 | 27.90981
|  | 103.03968 | 27.7586 |  | 103.03878 | 27.91317
|  | 103.2468 | 27.7543 |  | 103.24662 | 27.91284
|  | 103.45613 | 27.75514 |  | 103.45558 | 27.91416
|  | 103.66345 | 27.75004 |  | 103.66375 | 27.91249
|  | 103.87315 | 27.75577 |  | 103.87238 | 27.91198
|  | 104.08025 | 27.75119 |  | 104.08018 | 27.90364
|  | 104.28975 | 27.74928 |  | 104.28893 | 27.9007
|  | 104.49698 | 27.74504 |  | 104.49662 | 27.89056
|  | 104.70637 | 27.74872 |  | 104.705 | 27.87838
|  | 104.91368 | 27.74335 |  | 104.91338 | 27.8678
|  | 105.12273 | 27.74265 |  | 105.12178 | 27.85667
|  | 105.33052 | 27.74344 |  | 105.33028 | 27.84861
|  | 105.53955 | 27.74383 |  | 105.53828 | 27.84009
|  | 105.7475 | 27.73943 |  | 105.7471 | 27.83619
|  | 105.95618 | 27.73955 |  | 105.95515 | 27.83709
|  | 106.16388 | 27.73318 |  | 106.16375 | 27.84029
|  | 106.37263 | 27.73012 |  | 106.3713 | 27.84787
|  | 106.5806 | 27.72478 |  | 106.57993 | 27.85965
|  | 106.78908 | 27.72147 |  | 106.78767 | 27.86722
|  | 106.99718 | 27.71601 |  | 106.99683 | 27.88808
|  | 107.2055 | 27.71174 |  | 107.20435 | 27.89922
|  | 107.41418 | 27.7111 |  | 107.41343 | 27.91557
|  | 107.62238 | 27.70549 |  | 107.62115 | 27.92727
|  | 107.83073 | 27.70405 |  | 107.8305 | 27.94552
|  | 108.039 | 27.70512 |  | 108.03763 | 27.95744
|  | 108.24765 | 27.70592 |  | 108.24683 | 27.97321
|  | 108.45525 | 27.70454 |  | 108.45422 | 27.9833
|  | 108.66393 | 27.70518 |  | 108.66368 | 27.99798
|  | 108.87178 | 27.70623 |  | 108.87095 | 28.00439
|  | 109.08058 | 27.70675 |  | 109.08043 | 28.01827
|  | 109.28808 | 27.70484 |  | 109.28775 | 28.02127
|  | 109.49768 | 27.70667 |  | 109.49725 | 28.03165
|  | 109.70505 | 27.70773 |  | 109.70438 | 28.03082
|  | 109.91442 | 27.71231 |  | 109.9141 | 28.03868
|  | 110.1221 | 27.70992 |  | 110.12128 | 28.03625
|  | 110.33068 | 27.70944 |  | 110.3306 | 28.03722
|  | 110.53833 | 27.70538 |  | 110.53788 | 28.03554
|  | 110.74763 | 27.7056 |  | 110.74715 | 28.03559
|  | 110.95467 | 27.7007 |  | 110.9547 | 28.02328
|  | 111.1643 | 27.70683 |  | 111.16408 | 28.0278
|  | 111.37165 | 27.70227 |  | 111.3713 | 28.01686
|  | 111.5814 | 27.70885 |  | 111.58073 | 28.01199
|  | 111.78845 | 27.70611 |  | 111.78843 | 28.00298
|  | 111.99803 | 27.71037 |  | 111.99747 | 28.00253
|  | 112.20538 | 27.71127 |  | 112.20505 | 27.99456
|  | 112.4144 | 27.7121 |  | 112.4138 | 27.9904
|  | 112.62195 | 27.70895 |  | 112.62178 | 27.98667
|  | 112.83105 | 27.71334 |  | 112.83038 | 27.98378
|  | 113.0386 | 27.70989 |  | 113.03855 | 27.98168
|  | 113.24795 | 27.71546 |  | 113.24705 | 27.98322
|  | 113.45525 | 27.71078 |  | 113.4552 | 27.98525
|  | 113.66473 | 27.71955 |  | 113.66373 | 27.98774
|  | 113.87238 | 27.72278 |  | 113.87193 | 27.98806
|  | 114.08133 | 27.72746 |  | 114.08005 | 27.9882
|  | 114.2892 | 27.73255 |  | 114.28845 | 27.98916
|  | 114.49763 | 27.73891 |  | 114.49643 | 27.98731
|  | 114.70543 | 27.74076 |  | 114.70548 | 27.99099
|  | 114.91435 | 27.74492 |  | 114.9128 | 27.98792
|  | 115.1224 | 27.7431 |  | 115.12173 | 27.98787
|  | 115.3308 | 27.74753 |  | 115.32965 | 27.98806
|  | 115.53873 | 27.74852 |  | 115.53835 | 27.98533
|  | 115.74755 | 27.753 |  | 115.74623 | 27.97806
|  | 115.9556 | 27.75496 |  | 115.95523 | 27.97509
|  | 116.16385 | 27.75404 |  | 116.16303 | 27.9648
|  | 116.37278 | 27.76208 |  | 116.37185 | 27.95631
|  | 116.58038 | 27.76266 |  | 116.57938 | 27.94164
|  | 116.7892 | 27.76375 |  | 116.78868 | 27.93137
|  | 116.99702 | 27.76535 |  | 116.99563 | 27.91813
|  | 117.20552 | 27.77283 |  | 117.2052 | 27.90987
|  | 117.41348 | 27.77667 |  | 117.4126 | 27.89945
|  | 117.62223 | 27.78287 |  | 117.62205 | 27.89893
|  | 117.83 | 27.78689 |  | 117.82938 | 27.88745
|  | 118.03905 | 27.79471 |  | 118.03885 | 27.88451
|  | 118.24678 | 27.79699 |  | 118.24645 | 27.87867
|  | 118.4562 | 27.80476 |  | 118.45555 | 27.87345
|  | 118.66323 | 27.80012 |  | 118.66263 | 27.86182
|  | 118.8726 | 27.80455 |  | 118.8722 | 27.85752
|  | 119.07958 | 27.7993 |  | 119.07955 | 27.84981
|  | 119.28928 | 27.8038 |  | 119.28855 | 27.8432
|  | 119.49662 | 27.80226 |  | 119.49638 | 27.84238
|  | 119.7057 | 27.80315 |  | 119.70578 | 27.84156
|  | 119.9136 | 27.80296 |  | 119.91315 | 27.83473
|  | 120.12305 | 27.8078 |  | 120.1224 | 27.84168
|  | 120.33007 | 27.80003 |  | 120.3302 | 27.83728
|  | 120.53968 | 27.8067 |  | 120.5389 | 27.84
|  | 120.7467 | 27.8016 |  | 120.74643 | 27.83888
|  | 120.95625 | 27.80477 |  | 120.95555 | 27.84658
|  | 121.16343 | 27.79358 |  | 121.16333 | 27.84899
|  | 121.37283 | 27.79267 |  | 121.37215 | 27.85236
|  | 121.58045 | 27.78695 |  | 121.58025 | 27.85299
|  | 121.78948 | 27.79018 |  | 121.78865 | 27.85174
|  | 121.99745 | 27.78552 |  | 121.99693 | 27.84802
|  | 122.20623 | 27.7859 |  | 122.2054 | 27.84622
|  | 122.41405 | 27.77881 |  | 122.41353 | 27.83204
|  | 122.6229 | 27.78169 |  | 122.6218 | 27.82425
|  | 122.83043 | 27.77466 |  | 122.83 | 27.81084
|  | 123.03953 | 27.77231 |  | 123.0383 | 27.8014
|  | 123.24725 | 27.76496 |  | 123.24705 | 27.79505
|  | 123.45613 | 27.76212 |  | 123.45473 | 27.78281
|  | 123.66428 | 27.75987 |  | 123.66335 | 27.78148
|  | 123.8723 | 27.76043 |  | 123.8713 | 27.77389
|  | 124.0808 | 27.76488 |  | 124.08028 | 27.7675
|  | 124.2892 | 27.76721 |  | 124.28778 | 27.76304
|  | 124.49753 | 27.77071 |  | 124.4969 | 27.76176
|  | 124.70552 | 27.76884 |  | 124.70458 | 27.75868
|  | 124.91405 | 27.76807 |  | 124.91363 | 27.75583
|  | 125.12235 | 27.76437 |  | 125.12117 | 27.75149
|  | 125.33078 | 27.76257 |  | 125.33018 | 27.75467
|  | 125.53863 | 27.76032 |  | 125.53725 | 27.74823
|  | 125.74733 | 27.75966 |  | 125.747 | 27.75346
|  | 125.95505 | 27.7579 |  | 125.9543 | 27.74373
|  | 126.164 | 27.76043 |  | 126.16388 | 27.74079
|  | 126.37162 | 27.76176 |  | 126.37117 | 27.72764
|  | 126.5809 | 27.76541 |  | 126.58085 | 27.72115
|  | 126.78883 | 27.76691 |  | 126.78765 | 27.70746
|  | 126.99755 | 27.76863 |  | 126.99705 | 27.70321
|  | 127.2051 | 27.76319 |  | 127.20443 | 27.69144
|  | 127.41388 | 27.76303 |  | 127.41365 | 27.68957
|  | 127.62145 | 27.75712 |  | 127.6212 | 27.67659
|  | 127.83092 | 27.75379 |  | 127.83055 | 27.67769
|  | 128.03783 | 27.74536 |  | 128.03805 | 27.66622
|  | 128.24793 | 27.74462 |  | 128.24767 | 27.66051
|  | 128.45495 | 27.73502 |  | 128.45493 | 27.6508
|  | 128.66483 | 27.73434 |  | 128.664 | 27.6445
|  | 128.87197 | 27.72456 |  | 128.87152 | 27.63639
|  | 129.08103 | 27.71773 |  | 129.08068 | 27.62898
|  | 129.28845 | 27.70819 |  | 129.2882 | 27.62162
|  | 129.49758 | 27.7017 |  | 129.49713 | 27.61638
|  | 129.70523 | 27.69381 |  | 129.70503 | 27.60582
|  | 129.91448 | 27.69066 |  | 129.91387 | 27.60302
|  | 130.12168 | 27.68248 |  | 130.1219 | 27.59146
|  | 130.33145 | 27.68377 |  | 130.33045 | 27.58868
|  | 130.53868 | 27.67437 |  | 130.53873 | 27.57978
|  | 130.7482 | 27.6765 |  | 130.7472 | 27.57841
|  | 130.95565 | 27.67211 |  | 130.95525 | 27.56913
|  | 131.1644 | 27.67084 |  | 131.1633 | 27.5642
|  | 131.37242 | 27.66275 |  | 131.37175 | 27.56013
|  | 131.58098 | 27.66139 |  | 131.57993 | 27.55835
|  | 131.78875 | 27.65367 |  | 131.78858 | 27.55299
|  | 131.99777 | 27.65286 |  | 131.99648 | 27.54862
|  | 132.2053 | 27.64755 |  | 132.20515 | 27.54615
|  | 132.41455 | 27.65166 |  | 132.41332 | 27.53784
|  | 132.6223 | 27.65001 |  | 132.62197 | 27.53276
|  | 132.83105 | 27.65197 |  | 132.82962 | 27.52268
|  | 133.0391 | 27.65391 |  | 133.03828 | 27.51671
|  | 133.2473 | 27.65383 |  | 133.24615 | 27.506
|  | 133.45585 | 27.65303 |  | 133.45528 | 27.50034
|  | 133.6636 | 27.65429 |  | 133.6626 | 27.48869
|  | 133.87263 | 27.65445 |  | 133.87158 | 27.48511
|  | 134.08052 | 27.65444 |  | 134.07935 | 27.47749
|  | 134.28868 | 27.65663 |  | 134.2888 | 27.47346
|  | 134.4973 | 27.66135 |  | 134.49597 | 27.4699
|  | 134.70555 | 27.66706 |  | 134.70545 | 27.46867
|  | 134.91352 | 27.67069 |  | 134.91278 | 27.4611
|  | 135.12242 | 27.67981 |  | 135.12218 | 27.46377
|  | 135.33013 | 27.68343 |  | 135.32958 | 27.45858
|  | 135.5393 | 27.69234 |  | 135.53873 | 27.45745
|  | 135.74645 | 27.69852 |  | 135.74593 | 27.45028
|  | 135.9559 | 27.71139 |  | 135.9552 | 27.44793
|  | 136.16303 | 27.72265 |  | 136.16293 | 27.43664
|  | 136.37238 | 27.7422 |  | 136.37218 | 27.43473
|  | 136.57997 | 27.7558 |  | 136.57975 | 27.42835
|  | 136.78918 | 27.7697 |  | 136.7893 | 27.42357
|  | 136.99722 | 27.77318 |  | 136.99652 | 27.4158
|  | 137.20618 | 27.77953 |  | 137.20587 | 27.41217
|  | 137.41325 | 27.77795 |  | 137.41313 | 27.40256
|  | 137.6231 | 27.78602 |  | 137.62222 | 27.4009
|  | 137.83 | 27.78347 |  | 137.82978 | 27.39211
|  | 138.03915 | 27.79024 |  | 138.0386 | 27.38809
|  | 138.24693 | 27.79201 |  | 138.24673 | 27.38823
|  | 138.45587 | 27.80523 |  | 138.45585 | 27.38224
|  | 138.66363 | 27.81587 |  | 138.6636 | 27.37595
|  | 138.8729 | 27.83199 |  | 138.87222 | 27.3703
|  | 139.08058 | 27.84402 |  | 139.0804 | 27.36504
|  | 139.28967 | 27.8645 |  | 139.28868 | 27.36151
|  | 139.4971 | 27.88352 |  | 139.49668 | 27.35208
|  | 139.70632 | 27.90959 |  | 139.70505 | 27.34879
|  | 139.91365 | 27.92991 |  | 139.91335 | 27.34219
|  | 140.12265 | 27.95641 |  | 140.12168 | 27.33829
|  | 140.33055 | 27.97717 |  | 140.3305 | 27.33585
|  | 140.53915 | 27.99868 |  | 140.53828 | 27.33111
|  | 140.74773 | 28.01243 |  | 140.74683 | 27.32865
|  | 140.95605 | 28.02202 |  | 140.95487 | 27.32654
|  | 141.16428 | 28.02415 |  | 141.1635 | 27.32528
|  | 141.37263 | 28.01784 |  | 141.3712 | 27.31898
|  | 141.58077 | 28.00275 |  | 141.58015 | 27.31883
|  | 141.78893 | 27.98842 |  | 141.78778 | 27.31288
|  | 141.9973 | 27.96786 |  | 141.99683 | 27.30947
|  | 142.20555 | 27.95093 |  | 142.20445 | 27.30316
|  | 142.4141 | 27.93774 |  | 142.41338 | 27.30008
|  | 142.622 | 27.91828 |  | 142.62093 | 27.2934
|  | 142.8308 | 27.90442 |  | 142.8302 | 27.29486
|  | 143.03868 | 27.88565 |  | 143.0377 | 27.28825
|  | 143.24763 | 27.87175 |  | 143.24722 | 27.29348
|  | 143.45528 | 27.85698 |  | 143.4545 | 27.29023
|  | 143.66405 | 27.84379 |  | 143.66368 | 27.29418
|  | 143.87195 | 27.82723 |  | 143.8711 | 27.29463
|  | 144.0808 | 27.81694 |  | 144.08028 | 27.30288
|  | 144.28818 | 27.80008 |  | 144.28755 | 27.30171
|  | 144.4973 | 27.79772 |  | 144.49693 | 27.30968
|  | 144.70452 | 27.79384 |  | 144.7046 | 27.31281
|  | 144.91448 | 27.80652 |  | 144.91403 | 27.32097
|  | 145.1214 | 27.81349 |  | 145.12155 | 27.32273
|  | 145.33108 | 27.83261 |  | 145.33105 | 27.33057
|  | 145.53845 | 27.85124 |  | 145.53785 | 27.33038
|  | 145.74777 | 27.87254 |  | 145.74738 | 27.33752
|  | 145.955 | 27.88589 |  | 145.95462 | 27.33522
|  | 146.1643 | 27.90519 |  | 146.1638 | 27.3447
|  | 146.37158 | 27.9202 |  | 146.3716 | 27.34415
|  | 146.58108 | 27.9452 |  | 146.58052 | 27.35026
|  | 146.78818 | 27.95863 |  | 146.78842 | 27.34854
|  | 146.99825 | 27.98179 |  | 146.99742 | 27.35228
|  | 147.2051 | 27.98863 |  | 147.20542 | 27.35516
|  | 147.41483 | 28.00707 |  | 147.41387 | 27.3594
|  | 147.62213 | 28.00928 |  | 147.62175 | 27.35752
|  | 147.83128 | 28.01707 |  | 147.83035 | 27.36132
|  | 148.03875 | 28.0123 |  | 148.0383 | 27.35804
|  | 148.24777 | 28.00973 |  | 148.24683 | 27.35904
|  | 148.45563 | 28.00572 |  | 148.45507 | 27.35401
|  | 148.66445 | 28.00271 |  | 148.66352 | 27.34998
|  | 148.87197 | 27.99519 |  | 148.87213 | 27.35163
|  | 149.08138 | 27.99151 |  | 149.08003 | 27.34382
|  | 149.2891 | 27.98038 |  | 149.28868 | 27.34374
|  | 149.49785 | 27.96751 |  | 149.4965 | 27.34155
|  | 149.70585 | 27.9464 |  | 149.70525 | 27.33802
|  | 149.91418 | 27.9303 |  | 149.91288 | 27.33397
|  | 150.12248 | 27.91264 |  | 150.1217 | 27.33138
|  | 150.33063 | 27.89361 |  | 150.32955 | 27.32774
|  | 150.53905 | 27.88099 |  | 150.53842 | 27.32766
|  | 150.74718 | 27.86765 |  | 150.74625 | 27.32183
|  | 150.95573 | 27.86198 |  | 150.95525 | 27.32157
|  | 151.16395 | 27.85575 |  | 151.16255 | 27.31471
|  | 151.37225 | 27.85295 |  | 151.3721 | 27.3154
|  | 151.5806 | 27.84862 |  | 151.57935 | 27.30669
|  | 151.78915 | 27.84526 |  | 151.78863 | 27.30351
|  | 151.99675 | 27.83643 |  | 151.99585 | 27.29688
|  | 152.20575 | 27.82992 |  | 152.20548 | 27.29668
|  | 152.41325 | 27.82344 |  | 152.41258 | 27.29368
|  | 152.62255 | 27.82024 |  | 152.6217 | 27.29324
|  | 152.83 | 27.81697 |  | 152.82948 | 27.29205
|  | 153.0389 | 27.81932 |  | 153.03875 | 27.29776
|  | 153.24685 | 27.8264 |  | 153.2461 | 27.29948
|  | 153.4559 | 27.83516 |  | 153.45573 | 27.31198
|  | 153.66335 | 27.83995 |  | 153.66288 | 27.31612
|  | 153.87255 | 27.85141 |  | 153.87263 | 27.32651
|  | 154.07983 | 27.85881 |  | 154.07962 | 27.3282
|  | 154.2897 | 27.87251 |  | 154.289 | 27.34423
|  | 154.49645 | 27.87232 |  | 154.4961 | 27.34809
|  | 154.70603 | 27.8837 |  | 154.70545 | 27.35774
|  | 154.91325 | 27.88765 |  | 154.91313 | 27.3613
|  | 155.12245 | 27.8977 |  | 155.12203 | 27.37032
|  | 155.33028 | 27.90199 |  | 155.32997 | 27.37246
|  | 155.53942 | 27.90858 |  | 155.53928 | 27.37857
|  | 155.74725 | 27.90764 |  | 155.74675 | 27.37968
|  | 155.9565 | 27.911 |  | 155.95577 | 27.3848
|  | 156.16335 | 27.90244 |  | 156.16338 | 27.38618
|  | 156.3733 | 27.90083 |  | 156.37185 | 27.38666
|  | 156.58013 | 27.88879 |  | 156.58013 | 27.38895
|  | 156.7894 | 27.88148 |  | 156.7883 | 27.38667
|  | 156.9971 | 27.87313 |  | 156.99683 | 27.38358
|  | 157.20577 | 27.86839 |  | 157.20525 | 27.38421
|  | 157.4141 | 27.86224 |  | 157.41383 | 27.37986
|  | 157.62305 | 27.85532 |  | 157.62195 | 27.37776
|  | 157.8311 | 27.8448 |  | 157.83013 | 27.37516
|  | 158.03953 | 27.83335 |  | 158.0383 | 27.37068
|  | 158.24728 | 27.82042 |  | 158.2465 | 27.36529
|  | 158.45612 | 27.80816 |  | 158.45438 | 27.36407
|  | 158.6639 | 27.79458 |  | 158.6634 | 27.36226
|  | 158.87215 | 27.78826 |  | 158.87103 | 27.36124
|  | 159.08063 | 27.77792 |  | 159.08052 | 27.3665
|  | 159.28875 | 27.76811 |  | 159.28815 | 27.36804
|  | 159.49777 | 27.76068 |  | 159.49668 | 27.37254
|  | 159.70577 | 27.75313 |  | 159.70465 | 27.3752
|  | 159.9142 | 27.74652 |  | 159.91352 | 27.38068
|  | 160.12215 | 27.73873 |  | 160.12095 | 27.38047
|  | 160.33055 | 27.7352 |  | 160.33007 | 27.38464
|  | 160.53855 | 27.72868 |  | 160.53775 | 27.3865
|  | 160.74715 | 27.72672 |  | 160.74683 | 27.391
|  | 160.95507 | 27.71902 |  | 160.9543 | 27.39078
|  | 161.1641 | 27.72219 |  | 161.16373 | 27.39697
|  | 161.37158 | 27.71566 |  | 161.37097 | 27.3946
|  | 161.58087 | 27.71389 |  | 161.58048 | 27.39899
|  | 161.78828 | 27.70464 |  | 161.78795 | 27.39857
|  | 161.9978 | 27.70082 |  | 161.99715 | 27.40279
|  | 162.20475 | 27.68639 |  | 162.20475 | 27.3976
|  | 162.41428 | 27.68012 |  | 162.41413 | 27.39699
|  | 162.6218 | 27.66532 |  | 162.6212 | 27.39057
|  | 162.83108 | 27.65816 |  | 162.83048 | 27.39294
|  | 163.03823 | 27.64232 |  | 163.03788 | 27.38736
|  | 163.24742 | 27.63469 |  | 163.24722 | 27.39027
|  | 163.45468 | 27.62455 |  | 163.45493 | 27.3853
|  | 163.66435 | 27.62279 |  | 163.66393 | 27.38463
|  | 163.87178 | 27.61294 |  | 163.87175 | 27.38046
|  | 164.08143 | 27.60701 |  | 164.08085 | 27.37817
|  | 164.2888 | 27.59789 |  | 164.28855 | 27.37151
|  | 164.49808 | 27.59065 |  | 164.497 | 27.36721
|  | 164.70525 | 27.57671 |  | 164.7052 | 27.36037
|  | 164.91455 | 27.57293 |  | 164.91348 | 27.35674
|  | 165.12185 | 27.5596 |  | 165.1212 | 27.34956
|  | 165.33098 | 27.54919 |  | 165.33032 | 27.35398
|  | 165.53848 | 27.53902 |  | 165.5386 | 27.348
|  | 165.74803 | 27.53928 |  | 165.74697 | 27.34832
|  | 165.95563 | 27.52749 |  | 165.9556 | 27.3464
|  | 166.16475 | 27.52392 |  | 166.16335 | 27.34465
|  | 166.37228 | 27.51047 |  | 166.37185 | 27.34302
|  | 166.58118 | 27.50458 |  | 166.57987 | 27.3409
|  | 166.78895 | 27.48823 |  | 166.78868 | 27.34384
|  | 166.99773 | 27.48042 |  | 166.99597 | 27.34455
|  | 167.20548 | 27.46721 |  | 167.20497 | 27.34642
|  | 167.41387 | 27.4557 |  | 167.41303 | 27.3509
|  | 167.62225 | 27.44979 |  | 167.622 | 27.3595
|  | 167.83103 | 27.44602 |  | 167.8296 | 27.36252
|  | 168.0392 | 27.43955 |  | 168.0386 | 27.37494
|  | 168.2475 | 27.43539 |  | 168.2462 | 27.38209
|  | 168.45577 | 27.42569 |  | 168.4551 | 27.39139
|  | 168.66385 | 27.42047 |  | 168.66275 | 27.40183
|  | 168.87235 | 27.4124 |  | 168.87185 | 27.41529
|  | 169.08025 | 27.40306 |  | 169.07923 | 27.42327
|  | 169.2889 | 27.39899 |  | 169.28852 | 27.43534
|  | 169.4967 | 27.38599 |  | 169.4961 | 27.44456
|  | 169.70573 | 27.38335 |  | 169.7054 | 27.45852
|  | 169.91358 | 27.3744 |  | 169.91288 | 27.46707
|  | 170.12253 | 27.36921 |  | 170.12215 | 27.47955
|  | 170.33013 | 27.36173 |  | 170.32955 | 27.4874
|  | 170.53928 | 27.35512 |  | 170.5387 | 27.49861
|  | 170.74652 | 27.34314 |  | 170.7462 | 27.50329
|  | 170.95595 | 27.33793 |  | 170.95568 | 27.51786
|  | 171.16318 | 27.33074 |  | 171.1625 | 27.5191
|  | 171.3725 | 27.32671 |  | 171.3721 | 27.53242
|  | 171.57993 | 27.31838 |  | 171.57985 | 27.53847
|  | 171.7891 | 27.31502 |  | 171.78913 | 27.54998
|  | 171.99665 | 27.31062 |  | 171.99645 | 27.55699
|  | 172.20625 | 27.30966 |  | 172.20605 | 27.56949
|  | 172.4134 | 27.30424 |  | 172.41332 | 27.57549
|  | 172.62305 | 27.30141 |  | 172.62225 | 27.58327
|  | 172.83015 | 27.28948 |  | 172.83 | 27.58791
|  | 173.03958 | 27.28512 |  | 173.0388 | 27.59672
|  | 173.24678 | 27.27544 |  | 173.24668 | 27.6008
|  | 173.45622 | 27.27229 |  | 173.45528 | 27.60721
|  | 173.66318 | 27.26354 |  | 173.6636 | 27.61173
|  | 173.87285 | 27.26794 |  | 173.87195 | 27.61373
|  | 174.08055 | 27.26428 |  | 174.08025 | 27.6171
|  | 174.2897 | 27.26604 |  | 174.28883 | 27.62117
|  | 174.49725 | 27.26177 |  | 174.49685 | 27.61981
|  | 174.70643 | 27.26791 |  | 174.70532 | 27.62129
|  | 174.91387 | 27.2644 |  | 174.91352 | 27.62136
|  | 175.12298 | 27.26895 |  | 175.12145 | 27.62317
|  | 175.33052 | 27.26646 |  | 175.33025 | 27.62449
|  | 175.53922 | 27.27241 |  | 175.53775 | 27.62581
|  | 175.74708 | 27.26725 |  | 175.74693 | 27.62686
|  | 175.95555 | 27.27215 |  | 175.9546 | 27.62632
|  | 176.16408 | 27.27334 |  | 176.16373 | 27.62671
|  | 176.37295 | 27.27405 |  | 176.37165 | 27.62483
|  | 176.581 | 27.27286 |  | 176.58005 | 27.62334
|  | 176.78925 | 27.27127 |  | 176.7879 | 27.61638
|  | 176.99732 | 27.26948 |  | 176.99678 | 27.60935
|  | 177.20565 | 27.27001 |  | 177.20415 | 27.6042
|  | 177.41387 | 27.26975 |  | 177.41335 | 27.60242
|  | 177.62185 | 27.26818 |  | 177.62065 | 27.59512
|  | 177.83045 | 27.26508 |  | 177.83048 | 27.59591
|  | 178.0383 | 27.26662 |  | 178.03793 | 27.59441
|  | 178.24783 | 27.27135 |  | 178.2469 | 27.59828
|  | 178.45538 | 27.26969 |  | 178.45458 | 27.59964
|  | 178.6641 | 27.27177 |  | 178.66358 | 27.60485
|  | 178.87175 | 27.2664 |  | 178.87095 | 27.6033
|  | 179.08098 | 27.26362 |  | 179.08055 | 27.61102
|  | 179.2881 | 27.2565 |  | 179.2876 | 27.60653
|  | 179.49732 | 27.25866 |  | 179.49732 | 27.61098
|  | 179.70493 | 27.25157 |  | 179.70435 | 27.61077
|  | 179.91435 | 27.25469 |  | 179.91395 | 27.61506
|  | 180.12162 | 27.2603 |  | 180.12125 | 27.61344
|  | 180.331 | 27.27246 |  | 180.33045 | 27.61479
|  | 180.5384 | 27.2715 |  | 180.53852 | 27.61545
|  | 180.74783 | 27.27607 |  | 180.74713 | 27.61445
|  | 180.95503 | 27.2742 |  | 180.95507 | 27.60856
|  | 181.16428 | 27.27888 |  | 181.16418 | 27.61139
|  | 181.3719 | 27.27908 |  | 181.3713 | 27.60827
|  | 181.58115 | 27.28339 |  | 181.58065 | 27.61483
|  | 181.78858 | 27.28234 |  | 181.78813 | 27.61643
|  | 181.99795 | 27.28863 |  | 181.99703 | 27.62102
|  | 182.20513 | 27.28781 |  | 182.20525 | 27.62401
|  | 182.41458 | 27.29604 |  | 182.41368 | 27.63052
|  | 182.62222 | 27.29181 |  | 182.62208 | 27.63195
|  | 182.83138 | 27.29238 |  | 182.83055 | 27.64115
|  | 183.03885 | 27.28362 |  | 183.0387 | 27.64072
|  | 183.24805 | 27.28392 |  | 183.2468 | 27.64482
|  | 183.45548 | 27.27831 |  | 183.45507 | 27.64353
|  | 183.66428 | 27.27754 |  | 183.66338 | 27.64516
|  | 183.87242 | 27.27503 |  | 183.87138 | 27.64531
|  | 184.08087 | 27.27526 |  | 184.0798 | 27.65046
|  | 184.2889 | 27.274 |  | 184.28863 | 27.65361
|  | 184.49775 | 27.2832 |  | 184.49645 | 27.65412
|  | 184.706 | 27.28469 |  | 184.70565 | 27.65934
|  | 184.9144 | 27.29474 |  | 184.91305 | 27.66231
|  | 185.1227 | 27.29959 |  | 185.12178 | 27.6643
|  | 185.3308 | 27.30624 |  | 185.32928 | 27.6661
|  | 185.53883 | 27.31098 |  | 185.53852 | 27.6744
|  | 185.74697 | 27.31644 |  | 185.74595 | 27.67133
|  | 185.95558 | 27.32431 |  | 185.95493 | 27.67826
|  | 186.16338 | 27.32892 |  | 186.1628 | 27.67527
|  | 186.3725 | 27.34797 |  | 186.3721 | 27.67838
|  | 186.5803 | 27.35339 |  | 186.57942 | 27.67223
|  | 186.78955 | 27.36788 |  | 186.78887 | 27.67694
|  | 186.99705 | 27.37403 |  | 186.9957 | 27.67373
|  | 187.20573 | 27.38218 |  | 187.20548 | 27.67801
|  | 187.4133 | 27.38701 |  | 187.41265 | 27.67549
|  | 187.62238 | 27.39633 |  | 187.62222 | 27.67992
|  | 187.82975 | 27.39664 |  | 187.82928 | 27.67539
|  | 188.0391 | 27.40629 |  | 188.03887 | 27.68455
|  | 188.2466 | 27.40961 |  | 188.24613 | 27.67941
|  | 188.45598 | 27.42372 |  | 188.45565 | 27.68462
|  | 188.6634 | 27.43239 |  | 188.66303 | 27.68078
|  | 188.87263 | 27.44821 |  | 188.87242 | 27.68216
|  | 189.08 | 27.46064 |  | 189.0797 | 27.67567
|  | 189.2893 | 27.47403 |  | 189.28915 | 27.67349
|  | 189.49678 | 27.48679 |  | 189.49628 | 27.66468
|  | 189.70587 | 27.50778 |  | 189.70577 | 27.6629
|  | 189.91352 | 27.52134 |  | 189.91323 | 27.65318
|  | 190.12305 | 27.5424 |  | 190.12175 | 27.65024
|  | 190.32975 | 27.55283 |  | 190.33023 | 27.64332
|  | 190.53955 | 27.57664 |  | 190.53903 | 27.6384
|  | 190.74705 | 27.59175 |  | 190.74685 | 27.63046
|  | 190.9564 | 27.6121 |  | 190.95563 | 27.62868
|  | 191.16387 | 27.62305 |  | 191.16375 | 27.62418
|  | 191.3729 | 27.63923 |  | 191.37208 | 27.61794
|  | 191.58035 | 27.64559 |  | 191.5804 | 27.6121
|  | 191.78928 | 27.66085 |  | 191.78855 | 27.60566
|  | 191.99703 | 27.66557 |  | 191.9967 | 27.60174
|  | 192.20615 | 27.68039 |  | 192.20462 | 27.59844
|  | 192.4138 | 27.68819 |  | 192.4137 | 27.59774
|  | 192.62285 | 27.70315 |  | 192.62138 | 27.59467
|  | 192.83065 | 27.71504 |  | 192.83035 | 27.59209
|  | 193.03953 | 27.72861 |  | 193.03838 | 27.59303
|  | 193.24748 | 27.73372 |  | 193.24713 | 27.59411
|  | 193.45587 | 27.73286 |  | 193.45475 | 27.59131
|  | 193.6641 | 27.72593 |  | 193.66355 | 27.5947
|  | 193.87248 | 27.71585 |  | 193.87105 | 27.59126
|  | 194.08055 | 27.69946 |  | 194.08007 | 27.59728
|  | 194.28887 | 27.68647 |  | 194.28745 | 27.59592
|  | 194.4974 | 27.66901 |  | 194.49668 | 27.59989
|  | 194.70535 | 27.65391 |  | 194.7045 | 27.60095
|  | 194.9142 | 27.64215 |  | 194.91395 | 27.60609
|  | 195.12218 | 27.62628 |  | 195.12113 | 27.6061
|  | 195.3309 | 27.61402 |  | 195.33018 | 27.60664
|  | 195.53863 | 27.59327 |  | 195.53772 | 27.60422
|  | 195.7474 | 27.5832 |  | 195.74695 | 27.60883
|  | 195.95483 | 27.56325 |  | 195.95413 | 27.60636
|  | 196.16413 | 27.5531 |  | 196.16363 | 27.61235
|  | 196.37155 | 27.54343 |  | 196.37075 | 27.61173
|  | 196.58063 | 27.53471 |  | 196.58075 | 27.61568
|  | 196.78852 | 27.53088 |  | 196.78793 | 27.6153
|  | 196.99785 | 27.53508 |  | 196.99745 | 27.61844
|  | 197.20538 | 27.5376 |  | 197.2046 | 27.6177
|  | 197.41408 | 27.54346 |  | 197.414 | 27.62076
|  | 197.62168 | 27.54664 |  | 197.62113 | 27.61557
|  | 197.83095 | 27.558 |  | 197.8304 | 27.6189
|  | 198.03807 | 27.56305 |  | 198.03807 | 27.62021
|  | 198.2475 | 27.57325 |  | 198.2472 | 27.62425
|  | 198.45515 | 27.57967 |  | 198.45483 | 27.62174
|  | 198.66455 | 27.59189 |  | 198.66405 | 27.62824
|  | 198.87197 | 27.6034 |  | 198.87162 | 27.63137
|  | 199.08125 | 27.61437 |  | 199.08073 | 27.62983
|  | 199.28873 | 27.6197 |  | 199.28863 | 27.62746
|  | 199.49783 | 27.62568 |  | 199.49687 | 27.62264
|  | 199.70528 | 27.62259 |  | 199.70507 | 27.61732
|  | 199.91453 | 27.62272 |  | 199.91377 | 27.6134
|  | 200.1219 | 27.6158 |  | 200.12195 | 27.60644
|  | 200.33125 | 27.60991 |  | 200.33032 | 27.6024
|  | 200.53895 | 27.60232 |  | 200.53823 | 27.59644
|  | 200.74777 | 27.59818 |  | 200.74658 | 27.59282
|  | 200.95558 | 27.59323 |  | 200.9552 | 27.59313
|  | 201.16453 | 27.59109 |  | 201.16355 | 27.58785
|  | 201.37263 | 27.59032 |  | 201.37185 | 27.58095
|  | 201.58103 | 27.58436 |  | 201.57993 | 27.57597
|  | 201.789 | 27.57298 |  | 201.78887 | 27.5663
|  | 201.99775 | 27.56178 |  | 201.99638 | 27.55555
|  | 202.20558 | 27.54849 |  | 202.20483 | 27.54865
|  | 202.41395 | 27.53519 |  | 202.41303 | 27.54561
|  | 202.62232 | 27.52687 |  | 202.6213 | 27.54084
|  | 202.83045 | 27.5133 |  | 202.82935 | 27.54301
|  | 203.03903 | 27.50237 |  | 203.03855 | 27.54677
|  | 203.2472 | 27.49 |  | 203.24652 | 27.54875
|  | 203.45595 | 27.48375 |  | 203.45577 | 27.55478
|  | 203.66387 | 27.47235 |  | 203.66268 | 27.55091
|  | 203.8725 | 27.46214 |  | 203.87183 | 27.55866
|  | 204.08023 | 27.45244 |  | 204.0792 | 27.55729
|  | 204.28877 | 27.44539 |  | 204.28815 | 27.5599
|  | 204.49668 | 27.43326 |  | 204.49617 | 27.56032
|  | 204.7055 | 27.43038 |  | 204.70518 | 27.56481
|  | 204.913 | 27.41803 |  | 204.91285 | 27.56355
|  | 205.12265 | 27.4243 |  | 205.12242 | 27.56514
|  | 205.33028 | 27.42199 |  | 205.32965 | 27.56276
|  | 205.5394 | 27.4215 |  | 205.53903 | 27.56802
|  | 205.74673 | 27.42136 |  | 205.74613 | 27.56339
|  | 205.9558 | 27.41965 |  | 205.9555 | 27.56455
|  | 206.16303 | 27.4109 |  | 206.16297 | 27.55893
|  | 206.37253 | 27.40984 |  | 206.37195 | 27.5587
|  | 206.57975 | 27.40161 |  | 206.57975 | 27.55531
|  | 206.78928 | 27.40428 |  | 206.78895 | 27.56045
|  | 206.99662 | 27.39439 |  | 206.9967 | 27.55596
|  | 207.20648 | 27.39871 |  | 207.2058 | 27.56142
|  | 207.41338 | 27.39049 |  | 207.4136 | 27.56087
|  | 207.62303 | 27.39464 |  | 207.62232 | 27.56051
|  | 207.83013 | 27.39156 |  | 207.83013 | 27.55753
|  | 208.03935 | 27.39168 |  | 208.0388 | 27.55771
|  | 208.24703 | 27.38963 |  | 208.24673 | 27.55639
|  | 208.45605 | 27.38769 |  | 208.45532 | 27.55759
|  | 208.66365 | 27.37979 |  | 208.6636 | 27.55581
|  | 208.87305 | 27.38195 |  | 208.87185 | 27.55939
|  | 209.08032 | 27.37251 |  | 209.08015 | 27.56054
|  | 209.28965 | 27.37402 |  | 209.28855 | 27.56744
|  | 209.49742 | 27.36637 |  | 209.49715 | 27.57075
|  | 209.70643 | 27.3648 |  | 209.705 | 27.57304
|  | 209.9139 | 27.35509 |  | 209.91355 | 27.5792
|  | 210.12285 | 27.35251 |  | 210.12145 | 27.58365
|  | 210.33052 | 27.3456 |  | 210.3303 | 27.58507
|  | 210.53928 | 27.34189 |  | 210.53815 | 27.59207
|  | 210.74742 | 27.33865 |  | 210.74683 | 27.5956
|  | 210.95575 | 27.33674 |  | 210.95448 | 27.5969
|  | 211.16387 | 27.33058 |  | 211.16358 | 27.60264
|  | 211.37267 | 27.33438 |  | 211.37093 | 27.59974
|  | 211.58083 | 27.33153 |  | 211.58028 | 27.60625
|  | 211.78903 | 27.33128 |  | 211.7879 | 27.60526
|  | 211.9976 | 27.33166 |  | 211.99695 | 27.60897
|  | 212.20538 | 27.32416 |  | 212.20435 | 27.60581
|  | 212.4141 | 27.31557 |  | 212.41345 | 27.60802
|  | 212.62185 | 27.30984 |  | 212.6209 | 27.60913
|  | 212.83065 | 27.29866 |  | 212.83032 | 27.61028
|  | 213.03835 | 27.2919 |  | 213.03748 | 27.61042
|  | 213.24708 | 27.28364 |  | 213.24718 | 27.61781
|  | 213.45507 | 27.27945 |  | 213.45442 | 27.61561
|  | 213.66408 | 27.27527 |  | 213.66422 | 27.625
|  | 213.8721 | 27.27032 |  | 213.87107 | 27.624
|  | 214.08112 | 27.26959 |  | 214.08058 | 27.63307
|  | 214.28838 | 27.25686 |  | 214.28775 | 27.63216
|  | 214.49755 | 27.25122 |  | 214.49705 | 27.63743
|  | 214.70473 | 27.24643 |  | 214.70465 | 27.64058
|  | 214.91422 | 27.24374 |  | 214.91363 | 27.64037
|  | 215.1214 | 27.2375 |  | 215.12133 | 27.63536
|  | 215.33063 | 27.23434 |  | 215.33093 | 27.63642
|  | 215.53865 | 27.23332 |  | 215.53823 | 27.62819
|  | 215.74815 | 27.23402 |  | 215.74767 | 27.62754
|  | 215.95525 | 27.22884 |  | 215.95497 | 27.6195
|  | 216.1646 | 27.22796 |  | 216.16393 | 27.61634
|  | 216.37175 | 27.21732 |  | 216.3716 | 27.60429
|  | 216.58108 | 27.21538 |  | 216.5803 | 27.60042
|  | 216.78823 | 27.20385 |  | 216.7884 | 27.59342
|  | 216.99787 | 27.19965 |  | 216.99718 | 27.58765
|  | 217.20545 | 27.18971 |  | 217.20518 | 27.58762
|  | 217.41442 | 27.18384 |  | 217.41395 | 27.5878
|  | 217.62245 | 27.18294 |  | 217.62185 | 27.58963
|  | 217.83143 | 27.183 |  | 217.83045 | 27.59098
|  | 218.03897 | 27.18264 |  | 218.03828 | 27.58887
|  | 218.24805 | 27.17975 |  | 218.24665 | 27.59284
|  | 218.45555 | 27.177 |  | 218.45505 | 27.58918
|  | 218.66435 | 27.17508 |  | 218.66332 | 27.58838
|  | 218.8722 | 27.16786 |  | 218.87193 | 27.58574
|  | 219.08105 | 27.16907 |  | 219.07987 | 27.58287
|  | 219.28915 | 27.16411 |  | 219.28828 | 27.5843
|  | 219.49738 | 27.16035 |  | 219.49655 | 27.58284
|  | 219.70593 | 27.16241 |  | 219.70518 | 27.58148
|  | 219.91428 | 27.16125 |  | 219.91315 | 27.58194
|  | 220.12253 | 27.16197 |  | 220.12175 | 27.5749
|  | 220.33055 | 27.15681 |  | 220.3295 | 27.57206
|  | 220.5391 | 27.15295 |  | 220.53858 | 27.56655
|  | 220.74735 | 27.14873 |  | 220.74597 | 27.56066
|  | 220.95563 | 27.14282 |  | 220.95507 | 27.55692
|  | 221.16363 | 27.13914 |  | 221.16225 | 27.55042
|  | 221.37228 | 27.1349 |  | 221.372 | 27.55212
|  | 221.57995 | 27.13306 |  | 221.5792 | 27.54655
|  | 221.7892 | 27.13401 |  | 221.78887 | 27.54787
|  | 221.99678 | 27.13395 |  | 221.99638 | 27.54708
|  | 222.20593 | 27.13933 |  | 222.20558 | 27.55004
|  | 222.41348 | 27.13675 |  | 222.41272 | 27.54955
|  | 222.62275 | 27.14397 |  | 222.62215 | 27.55258
|  | 222.83007 | 27.14555 |  | 222.82935 | 27.55152
|  | 223.03887 | 27.15091 |  | 223.03873 | 27.557
|  | 223.24662 | 27.15754 |  | 223.24603 | 27.56101
|  | 223.45583 | 27.1695 |  | 223.45568 | 27.57072
|  | 223.66303 | 27.17905 |  | 223.66307 | 27.57446
|  | 223.87295 | 27.20091 |  | 223.87263 | 27.58488
|  | 224.08015 | 27.21223 |  | 224.07985 | 27.58932
|  | 224.28967 | 27.22694 |  | 224.2887 | 27.59982
|  | 224.49687 | 27.23819 |  | 224.4967 | 27.607
|  | 224.7061 | 27.25651 |  | 224.70525 | 27.6142
|  | 224.91338 | 27.27015 |  | 224.9133 | 27.62314
|  | 225.12255 | 27.29047 |  | 225.12218 | 27.63142
|  | 225.33038 | 27.30665 |  | 225.3298 | 27.6396
|  | 225.53938 | 27.33513 |  | 225.5391 | 27.65368
|  | 225.74678 | 27.3546 |  | 225.74703 | 27.66267
|  | 225.95638 | 27.38151 |  | 225.9555 | 27.67285
|  | 226.16393 | 27.40322 |  | 226.1637 | 27.68014
|  | 226.37293 | 27.42431 |  | 226.3718 | 27.68346
|  | 226.58045 | 27.43469 |  | 226.5803 | 27.68763
|  | 226.78965 | 27.44568 |  | 226.78813 | 27.68541
|  | 226.99718 | 27.45014 |  | 226.99685 | 27.68309
|  | 227.2058 | 27.45662 |  | 227.20487 | 27.6766
|  | 227.41385 | 27.4545 |  | 227.41332 | 27.6696
|  | 227.62293 | 27.46041 |  | 227.62178 | 27.66009
|  | 227.83065 | 27.46719 |  | 227.83 | 27.65056
|  | 228.03942 | 27.47784 |  | 228.03823 | 27.63836
|  | 228.24765 | 27.48214 |  | 228.24703 | 27.62691
|  | 228.45598 | 27.48867 |  | 228.45452 | 27.61269
|  | 228.6642 | 27.49617 |  | 228.66348 | 27.60097
|  | 228.8722 | 27.4947 |  | 228.87097 | 27.58588
|  | 229.08063 | 27.49411 |  | 229.08025 | 27.57585
|  | 229.28877 | 27.48697 |  | 229.28765 | 27.55902
|  | 229.49745 | 27.47646 |  | 229.49665 | 27.54608
|  | 229.7054 | 27.46553 |  | 229.70435 | 27.53462
|  | 229.91377 | 27.45308 |  | 229.91377 | 27.52905
|  | 230.1222 | 27.43934 |  | 230.12093 | 27.51401
|  | 230.33083 | 27.43269 |  | 230.33055 | 27.50917
|  | 230.53858 | 27.42783 |  | 230.53755 | 27.49742
|  | 230.74745 | 27.42102 |  | 230.74718 | 27.49141
|  | 230.95493 | 27.41453 |  | 230.95415 | 27.4804
|  | 231.16435 | 27.41213 |  | 231.1639 | 27.47756
|  | 231.37168 | 27.40399 |  | 231.37093 | 27.46556
|  | 231.58063 | 27.40224 |  | 231.58013 | 27.46552
|  | 231.78815 | 27.39791 |  | 231.7878 | 27.46254
|  | 231.99742 | 27.39636 |  | 231.99735 | 27.46894
|  | 232.20485 | 27.38992 |  | 232.20493 | 27.46662
|  | 232.41442 | 27.39273 |  | 232.41442 | 27.47027
|  | 232.62178 | 27.38494 |  | 232.62142 | 27.46951
|  | 232.83135 | 27.38195 |  | 232.83052 | 27.4737
|  | 233.03848 | 27.3701 |  | 233.03807 | 27.47623
|  | 233.24775 | 27.36583 |  | 233.24718 | 27.4809
|  | 233.4549 | 27.35893 |  | 233.45483 | 27.48208
|  | 233.66432 | 27.35786 |  | 233.66348 | 27.48513
|  | 233.87185 | 27.35127 |  | 233.87175 | 27.48968
|  | 234.08093 | 27.35258 |  | 234.0807 | 27.49507
|  | 234.28877 | 27.34837 |  | 234.28875 | 27.49884
|  | 234.49822 | 27.35517 |  | 234.49753 | 27.50221
|  | 234.7054 | 27.34871 |  | 234.7052 | 27.50806
|  | 234.91485 | 27.34905 |  | 234.91352 | 27.51036
|  | 235.12197 | 27.34114 |  | 235.12175 | 27.51373
|  | 235.3312 | 27.33798 |  | 235.33015 | 27.51359
|  | 235.5388 | 27.32824 |  | 235.53838 | 27.51809
|  | 235.74763 | 27.32298 |  | 235.74655 | 27.52016
|  | 235.95568 | 27.31677 |  | 235.95563 | 27.52495
|  | 236.16435 | 27.31303 |  | 236.16348 | 27.53178
|  | 236.3725 | 27.30637 |  | 236.37195 | 27.53833
|  | 236.58118 | 27.31048 |  | 236.58 | 27.54343
|  | 236.78895 | 27.30877 |  | 236.78838 | 27.54687
|  | 236.99765 | 27.31067 |  | 236.9963 | 27.54932
|  | 237.20568 | 27.31087 |  | 237.20503 | 27.55617
|  | 237.41403 | 27.3099 |  | 237.4129 | 27.5614
|  | 237.6222 | 27.30967 |  | 237.62205 | 27.56687
|  | 237.83063 | 27.31425 |  | 237.82917 | 27.56995
|  | 238.03922 | 27.32135 |  | 238.0386 | 27.58117
|  | 238.2469 | 27.32722 |  | 238.24613 | 27.58589
|  | 238.4556 | 27.33551 |  | 238.45545 | 27.59021
|  | 238.66395 | 27.34339 |  | 238.66268 | 27.59268
|  | 238.87218 | 27.34963 |  | 238.87197 | 27.59386
|  | 239.08032 | 27.35352 |  | 239.0794 | 27.58877
|  | 239.28903 | 27.35509 |  | 239.2887 | 27.58628
|  | 239.49678 | 27.35132 |  | 239.49597 | 27.5774
|  | 239.70563 | 27.34973 |  | 239.70532 | 27.57719
|  | 239.91355 | 27.34568 |  | 239.91225 | 27.56779
|  | 240.12225 | 27.34252 |  | 240.12228 | 27.57055
|  | 240.32968 | 27.33522 |  | 240.32948 | 27.56275
|  | 240.53932 | 27.33839 |  | 240.5389 | 27.56522
|  | 240.74658 | 27.33424 |  | 240.74648 | 27.55954
|  | 240.95587 | 27.33112 |  | 240.95575 | 27.55887
|  | 241.16352 | 27.32056 |  | 241.16295 | 27.55321
|  | 241.37275 | 27.31461 |  | 241.3721 | 27.55344
|  | 241.58007 | 27.30052 |  | 241.57968 | 27.5461
|  | 241.7892 | 27.29108 |  | 241.78887 | 27.54446
|  | 241.99642 | 27.28058 |  | 241.9962 | 27.53567
|  | 242.20628 | 27.27577 |  | 242.20568 | 27.53561
|  | 242.41303 | 27.26409 |  | 242.4134 | 27.52896
|  | 242.6229 | 27.26271 |  | 242.62228 | 27.52672
|  | 242.8305 | 27.2577 |  | 242.83032 | 27.52446
|  | 243.03977 | 27.25721 |  | 243.0387 | 27.51979
|  | 243.24713 | 27.25196 |  | 243.24697 | 27.51834
|  | 243.45635 | 27.25379 |  | 243.45515 | 27.51563
|  | 243.66387 | 27.24677 |  | 243.66352 | 27.50992
|  | 243.87258 | 27.24398 |  | 243.87183 | 27.50811
|  | 244.08042 | 27.24122 |  | 244.08 | 27.50338
|  | 244.2896 | 27.2471 |  | 244.28863 | 27.50717
|  | 244.49678 | 27.24666 |  | 244.49708 | 27.50904
|  | 244.70648 | 27.25467 |  | 244.7054 | 27.50643
|  | 244.91428 | 27.2603 |  | 244.9135 | 27.50707
|  | 245.12245 | 27.26662 |  | 245.12145 | 27.50333
|  | 245.33108 | 27.27385 |  | 245.33015 | 27.50107
|  | 245.5392 | 27.27378 |  | 245.53772 | 27.49574
|  | 245.74748 | 27.27857 |  | 245.7466 | 27.49326
|  | 245.95538 | 27.27813 |  | 245.95475 | 27.49194
|  | 246.16413 | 27.28509 |  | 246.16323 | 27.48877
|  | 246.37235 | 27.28645 |  | 246.37142 | 27.48905
|  | 246.58073 | 27.28884 |  | 246.5802 | 27.49298
|  | 246.78885 | 27.29319 |  | 246.78785 | 27.49623
|  | 246.9975 | 27.29831 |  | 246.99713 | 27.50367
|  | 247.20542 | 27.29945 |  | 247.20428 | 27.50451
|  | 247.4141 | 27.29889 |  | 247.41373 | 27.51108
|  | 247.62168 | 27.29554 |  | 247.62065 | 27.50793
|  | 247.8309 | 27.29462 |  | 247.8304 | 27.51672
|  | 248.0384 | 27.28953 |  | 248.03775 | 27.51961
|  | 248.2475 | 27.29179 |  | 248.24678 | 27.52521
|  | 248.45515 | 27.29289 |  | 248.45458 | 27.53042
|  | 248.66387 | 27.30453 |  | 248.66383 | 27.54209
|  | 248.87148 | 27.31366 |  | 248.87123 | 27.54
|  | 249.0811 | 27.33342 |  | 249.08083 | 27.55031
|  | 249.28813 | 27.34389 |  | 249.2878 | 27.55072
|  | 249.4975 | 27.35752 |  | 249.4976 | 27.55564
|  | 249.705 | 27.3636 |  | 249.70448 | 27.55249
|  | 249.9145 | 27.37173 |  | 249.91387 | 27.55581
|  | 250.12135 | 27.37011 |  | 250.1215 | 27.55674
|  | 250.33105 | 27.38028 |  | 250.3304 | 27.56049
|  | 250.53842 | 27.38545 |  | 250.5384 | 27.562
|  | 250.7475 | 27.40029 |  | 250.7471 | 27.56893
|  | 250.95515 | 27.40918 |  | 250.95513 | 27.57028
|  | 251.16475 | 27.42763 |  | 251.1644 | 27.57269
|  | 251.37185 | 27.42836 |  | 251.3716 | 27.56608
|  | 251.58155 | 27.43376 |  | 251.58075 | 27.56311
|  | 251.78865 | 27.42636 |  | 251.78838 | 27.5577
|  | 251.99805 | 27.42373 |  | 251.99687 | 27.55412
|  | 252.20507 | 27.41715 |  | 252.20548 | 27.54918
|  | 252.41458 | 27.41808 |  | 252.41318 | 27.54405
|  | 252.62203 | 27.41319 |  | 252.6219 | 27.54078
|  | 252.83103 | 27.41542 |  | 252.83023 | 27.54353
|  | 253.03897 | 27.41397 |  | 253.0388 | 27.5467
|  | 253.24803 | 27.41676 |  | 253.24693 | 27.54907
|  | 253.45587 | 27.4115 |  | 253.455 | 27.55522
|  | 253.66453 | 27.41213 |  | 253.66325 | 27.56257
|  | 253.87235 | 27.40393 |  | 253.87152 | 27.57496
|  | 254.08095 | 27.3929 |  | 254.07962 | 27.58424
|  | 254.28897 | 27.38638 |  | 254.28858 | 27.59486
|  | 254.49722 | 27.37694 |  | 254.49578 | 27.60356
|  | 254.7057 | 27.36508 |  | 254.7056 | 27.62162
|  | 254.91403 | 27.36074 |  | 254.91307 | 27.63359
|  | 255.12267 | 27.35716 |  | 255.12175 | 27.65068
|  | 255.33087 | 27.35546 |  | 255.3296 | 27.66481
|  | 255.53895 | 27.35712 |  | 255.53863 | 27.68392
|  | 255.7471 | 27.35679 |  | 255.74572 | 27.69189
|  | 255.95565 | 27.35975 |  | 255.95518 | 27.71082
|  | 256.16348 | 27.36014 |  | 256.1625 | 27.71941
|  | 256.37232 | 27.36027 |  | 256.3721 | 27.73177
|  | 256.58005 | 27.35817 |  | 256.57905 | 27.734
|  | 256.78927 | 27.35999 |  | 256.78885 | 27.74753
|  | 256.9967 | 27.36213 |  | 256.99597 | 27.75105
|  | 257.20575 | 27.36303 |  | 257.20563 | 27.75523
|  | 257.4134 | 27.36371 |  | 257.41273 | 27.75269
|  | 257.6225 | 27.36339 |  | 257.62223 | 27.75371
|  | 257.83008 | 27.35609 |  | 257.82945 | 27.74671
|  | 258.0392 | 27.35562 |  | 258.03895 | 27.75007
|  | 258.24647 | 27.34339 |  | 258.24597 | 27.74365
|  | 258.45592 | 27.34452 |  | 258.45583 | 27.74558
|  | 258.66323 | 27.33733 |  | 258.66255 | 27.74576
|  | 258.87275 | 27.33978 |  | 258.87232 | 27.75279
|  | 259.0798 | 27.33901 |  | 259.08 | 27.75617
|  | 259.28942 | 27.34213 |  | 259.2888 | 27.76138
|  | 259.497 | 27.33846 |  | 259.4967 | 27.76606
|  | 259.70612 | 27.34213 |  | 259.70587 | 27.77181
|  | 259.91382 | 27.33348 |  | 259.9134 | 27.7743
|  | 260.12315 | 27.33135 |  | 260.12203 | 27.78244
|  | 260.33005 | 27.32573 |  | 260.3301 | 27.78409
|  | 260.5396 | 27.32737 |  | 260.53882 | 27.79115
|  | 260.74675 | 27.32129 |  | 260.74653 | 27.79403
|  | 260.95612 | 27.32808 |  | 260.95547 | 27.80051
|  | 261.16348 | 27.32586 |  | 261.16363 | 27.81015
|  | 261.37288 | 27.32899 |  | 261.37218 | 27.81607
|  | 261.58087 | 27.32959 |  | 261.58025 | 27.8233
|  | 261.78965 | 27.33386 |  | 261.78832 | 27.82846
|  | 261.99765 | 27.33052 |  | 261.99667 | 27.83234
|  | 262.20608 | 27.33459 |  | 262.20483 | 27.83685
|  | 262.41405 | 27.33222 |  | 262.4133 | 27.84035
|  | 262.62253 | 27.33351 |  | 262.62128 | 27.8471
|  | 262.83053 | 27.33396 |  | 262.82995 | 27.84881
|  | 263.03915 | 27.33834 |  | 263.03815 | 27.85893
|  | 263.24725 | 27.34375 |  | 263.2469 | 27.86583
|  | 263.45572 | 27.3555 |  | 263.455 | 27.87358
|  | 263.66453 | 27.36579 |  | 263.66343 | 27.87886
|  | 263.8723 | 27.37467 |  | 263.87097 | 27.88247
|  | 264.08087 | 27.38464 |  | 264.08053 | 27.88609
|  | 264.2889 | 27.39347 |  | 264.28738 | 27.88932
|  | 264.49725 | 27.39923 |  | 264.49678 | 27.89778
|  | 264.70515 | 27.40812 |  | 264.7045 | 27.90025
|  | 264.91385 | 27.41849 |  | 264.91348 | 27.91022
|  | 265.12187 | 27.42687 |  | 265.12108 | 27.91677
|  | 265.33067 | 27.4451 |  | 265.33035 | 27.92728
|  | 265.53857 | 27.45464 |  | 265.5377 | 27.9327
|  | 265.74757 | 27.47108 |  | 265.74703 | 27.94359
|  | 265.9548 | 27.47812 |  | 265.95452 | 27.94823
|  | 266.16427 | 27.4898 |  | 266.16395 | 27.958
|  | 266.37138 | 27.49199 |  | 266.37105 | 27.96021
|  | 266.58078 | 27.49946 |  | 266.58075 | 27.96739
|  | 266.7884 | 27.49837 |  | 266.78765 | 27.97388
|  | 266.99753 | 27.49903 |  | 266.99703 | 27.97963
|  | 267.20513 | 27.49994 |  | 267.2047 | 27.98331
|  | 267.41408 | 27.50155 |  | 267.414 | 27.99403
|  | 267.62162 | 27.49917 |  | 267.62162 | 27.99624
|  | 267.83123 | 27.50433 |  | 267.8307 | 28.00426
|  | 268.0383 | 27.49911 |  | 268.03818 | 28.00309
|  | 268.24805 | 27.49874 |  | 268.24745 | 28.00309
|  | 268.45508 | 27.49135 |  | 268.45515 | 27.99928
|  | 268.66475 | 27.48636 |  | 268.66357 | 28.00077
|  | 268.8718 | 27.47554 |  | 268.87167 | 27.99864
|  | 269.08108 | 27.47389 |  | 269.08018 | 27.99779
|  | 269.28875 | 27.4679 |  | 269.28855 | 27.99743
|  | 269.49785 | 27.47158 |  | 269.49685 | 28.00013
|  | 269.70547 | 27.472 |  | 269.7055 | 28.00205
|  | 269.91485 | 27.47292 |  | 269.91373 | 28.00079
|  | 270.1221 | 27.46964 |  | 270.122 | 27.99466
|  | 270.33137 | 27.47042 |  | 270.33033 | 27.99092
|  | 270.53902 | 27.46993 |  | 270.53837 | 27.98663
|  | 270.74775 | 27.47504 |  | 270.7464 | 27.98252
|  | 270.9556 | 27.47637 |  | 270.95522 | 27.97763
|  | 271.1641 | 27.4846 |  | 271.1626 | 27.96894
|  | 271.37257 | 27.4943 |  | 271.372 | 27.96581
|  | 271.58067 | 27.50865 |  | 271.5797 | 27.95596
|  | 271.78905 | 27.52048 |  | 271.78875 | 27.95339
|  | 271.9979 | 27.53643 |  | 271.99653 | 27.94844
|  | 272.2058 | 27.54742 |  | 272.2053 | 27.94445
|  | 272.41438 | 27.55445 |  | 272.4127 | 27.93872
|  | 272.62223 | 27.56329 |  | 272.62185 | 27.93776
|  | 272.83045 | 27.57059 |  | 272.82903 | 27.93169
|  | 273.03915 | 27.57455 |  | 273.03863 | 27.93408
|  | 273.24662 | 27.57887 |  | 273.24565 | 27.92924
|  | 273.45563 | 27.58542 |  | 273.45565 | 27.9306
|  | 273.66337 | 27.59357 |  | 273.66267 | 27.92565
|  | 273.87282 | 27.60394 |  | 273.87212 | 27.92594
|  | 274.0803 | 27.61198 |  | 274.07957 | 27.9177
|  | 274.289 | 27.62173 |  | 274.28848 | 27.91189
|  | 274.49675 | 27.62533 |  | 274.49608 | 27.90021
|  | 274.7058 | 27.63092 |  | 274.70533 | 27.89261
|  | 274.91318 | 27.63277 |  | 274.9126 | 27.87875
|  | 275.12243 | 27.63826 |  | 275.1224 | 27.87131
|  | 275.32977 | 27.639 |  | 275.32915 | 27.86063
|  | 275.53927 | 27.64608 |  | 275.5391 | 27.85683
|  | 275.74667 | 27.64516 |  | 275.74633 | 27.85197
|  | 275.9559 | 27.65135 |  | 275.9556 | 27.84847
|  | 276.16368 | 27.65625 |  | 276.1633 | 27.84073
|  | 276.37288 | 27.66344 |  | 276.3722 | 27.83668
|  | 276.58 | 27.66118 |  | 276.58013 | 27.82257
|  | 276.78955 | 27.66644 |  | 276.78885 | 27.81374
|  | 276.99675 | 27.66026 |  | 276.99673 | 27.80369
|  | 277.20617 | 27.65913 |  | 277.20547 | 27.79443
|  | 277.4132 | 27.65354 |  | 277.4129 | 27.78748
|  | 277.62298 | 27.65377 |  | 277.62218 | 27.78236
|  | 277.83018 | 27.6506 |  | 277.83027 | 27.77738
|  | 278.03983 | 27.65397 |  | 278.03863 | 27.7727
|  | 278.24703 | 27.64572 |  | 278.24695 | 27.76513
|  | 278.45628 | 27.642 |  | 278.4555 | 27.75921
|  | 278.66395 | 27.63019 |  | 278.66393 | 27.7535
|  | 278.873 | 27.62432 |  | 278.87173 | 27.74841
|  | 279.08042 | 27.60833 |  | 279.08 | 27.74498
|  | 279.28935 | 27.59776 |  | 279.28848 | 27.74191
|  | 279.49725 | 27.58443 |  | 279.49645 | 27.73991
|  | 279.70578 | 27.5736 |  | 279.70497 | 27.73598
|  | 279.914 | 27.56433 |  | 279.91345 | 27.73379
|  | 280.12275 | 27.5613 |  | 280.1216 | 27.73128
|  | 280.33072 | 27.55407 |  | 280.33047 | 27.72397
|  | 280.53953 | 27.54753 |  | 280.53812 | 27.71834
|  | 280.74755 | 27.53701 |  | 280.7469 | 27.71235
|  | 280.9558 | 27.53302 |  | 280.95435 | 27.70814
|  | 281.16402 | 27.51844 |  | 281.16343 | 27.70447
|  | 281.37232 | 27.51 |  | 281.37097 | 27.7002
|  | 281.58047 | 27.49632 |  | 281.57993 | 27.70081
|  | 281.7886 | 27.48469 |  | 281.7878 | 27.69942
|  | 281.9975 | 27.47784 |  | 281.99708 | 27.70864
|  | 282.20535 | 27.47153 |  | 282.20455 | 27.71174
|  | 282.41422 | 27.46741 |  | 282.41375 | 27.71577
|  | 282.62203 | 27.46046 |  | 282.62113 | 27.72329
|  | 282.8304 | 27.45652 |  | 282.83067 | 27.73116
|  | 283.03857 | 27.45258 |  | 283.03742 | 27.73249
|  | 283.24725 | 27.45427 |  | 283.2471 | 27.74601
|  | 283.4548 | 27.45625 |  | 283.4544 | 27.75332
|  | 283.66402 | 27.46326 |  | 283.66388 | 27.76972
|  | 283.8717 | 27.47207 |  | 283.871 | 27.77934
|  | 284.08083 | 27.48816 |  | 284.0808 | 27.79237
|  | 284.28855 | 27.5001 |  | 284.28803 | 27.79909
|  | 284.4976 | 27.51877 |  | 284.49728 | 27.80796
|  | 284.70493 | 27.53276 |  | 284.70483 | 27.80998
|  | 284.91433 | 27.54864 |  | 284.91395 | 27.81498
|  | 285.1217 | 27.56124 |  | 285.12138 | 27.81771
|  | 285.33067 | 27.57547 |  | 285.33072 | 27.82251
|  | 285.53845 | 27.58534 |  | 285.53825 | 27.82446
|  | 285.74798 | 27.59941 |  | 285.74715 | 27.82769
|  | 285.955 | 27.60999 |  | 285.9551 | 27.82974
|  | 286.16467 | 27.62779 |  | 286.16402 | 27.83885
|  | 286.37203 | 27.63849 |  | 286.37192 | 27.84057
|  | 286.58115 | 27.65221 |  | 286.58047 | 27.84316
|  | 286.78877 | 27.66127 |  | 286.78832 | 27.84297
|  | 286.99805 | 27.67292 |  | 286.99715 | 27.84134
|  | 287.20527 | 27.68041 |  | 287.20508 | 27.83843
|  | 287.41472 | 27.69071 |  | 287.41368 | 27.83734
|  | 287.62228 | 27.69612 |  | 287.6217 | 27.83604
|  | 287.83092 | 27.70661 |  | 287.8299 | 27.83413
|  | 288.0391 | 27.71663 |  | 288.03837 | 27.83398
|  | 288.24775 | 27.73005 |  | 288.24658 | 27.83478
|  | 288.45587 | 27.74039 |  | 288.45533 | 27.83611
|  | 288.66453 | 27.75506 |  | 288.66323 | 27.83494
|  | 288.87245 | 27.76085 |  | 288.87203 | 27.83224
|  | 289.08108 | 27.76813 |  | 289.07985 | 27.82684
|  | 289.2892 | 27.77004 |  | 289.28815 | 27.82287
|  | 289.49735 | 27.77004 |  | 289.4963 | 27.82278
|  | 289.70558 | 27.77415 |  | 289.70508 | 27.8223
|  | 289.91382 | 27.77489 |  | 289.9124 | 27.82167
|  | 290.12228 | 27.7793 |  | 290.12185 | 27.82809
|  | 290.33025 | 27.78878 |  | 290.32935 | 27.83292
|  | 290.53942 | 27.79558 |  | 290.53895 | 27.8437
|  | 290.7471 | 27.80057 |  | 290.74597 | 27.84545
|  | 290.9558 | 27.8012 |  | 290.95538 | 27.85181
|  | 291.16377 | 27.80619 |  | 291.1625 | 27.85663
|  | 291.37232 | 27.80453 |  | 291.37208 | 27.8659
|  | 291.57975 | 27.80235 |  | 291.57918 | 27.87022
|  | 291.7891 | 27.8082 |  | 291.78863 | 27.8794
|  | 291.99653 | 27.806 |  | 291.99597 | 27.88661
|  | 292.2056 | 27.81112 |  | 292.20558 | 27.89752
|  | 292.41337 | 27.81251 |  | 292.4131 | 27.90161
|  | 292.62282 | 27.81913 |  | 292.62237 | 27.91166
|  | 292.83015 | 27.8182 |  | 292.8295 | 27.91268
|  | 293.0392 | 27.82256 |  | 293.039 | 27.91631
|  | 293.24638 | 27.81836 |  | 293.2462 | 27.90779
|  | 293.45587 | 27.825 |  | 293.45547 | 27.90726
|  | 293.66298 | 27.8212 |  | 293.66305 | 27.89597
|  | 293.87275 | 27.82356 |  | 293.87223 | 27.89376
|  | 294.07993 | 27.82008 |  | 294.07975 | 27.88128
|  | 294.28983 | 27.82659 |  | 294.2891 | 27.87935
|  | 294.4967 | 27.82448 |  | 294.49685 | 27.87266
|  | 294.70632 | 27.83222 |  | 294.70565 | 27.87188
|  | 294.9137 | 27.83347 |  | 294.9136 | 27.86538
|  | 295.12277 | 27.8376 |  | 295.12212 | 27.86247
|  | 295.33027 | 27.83676 |  | 295.33 | 27.8571
|  | 295.5396 | 27.84131 |  | 295.53885 | 27.85302
|  | 295.74705 | 27.84213 |  | 295.74678 | 27.85189
|  | 295.9562 | 27.84484 |  | 295.95533 | 27.84862
|  | 296.16402 | 27.84991 |  | 296.16332 | 27.84851
|  | 296.3729 | 27.85643 |  | 296.37183 | 27.84793
|  | 296.58072 | 27.86181 |  | 296.58042 | 27.8481
|  | 296.78975 | 27.86942 |  | 296.78837 | 27.84764
|  | 296.99743 | 27.87336 |  | 296.99685 | 27.84536
|  | 297.20605 | 27.8792 |  | 297.20505 | 27.84312
|  | 297.41402 | 27.87698 |  | 297.41373 | 27.84068
|  | 297.62265 | 27.88071 |  | 297.62142 | 27.84171
|  | 297.83072 | 27.87825 |  | 297.82988 | 27.83806
|  | 298.03908 | 27.87703 |  | 298.03798 | 27.83636
|  | 298.24728 | 27.87821 |  | 298.24662 | 27.83968
|  | 298.45565 | 27.87886 |  | 298.4543 | 27.8318
|  | 298.66427 | 27.87979 |  | 298.6638 | 27.83592
|  | 298.87232 | 27.87986 |  | 298.87115 | 27.83118
|  | 299.08065 | 27.87823 |  | 299.0805 | 27.82708
|  | 299.28888 | 27.87243 |  | 299.28767 | 27.81695
|  | 299.49765 | 27.86733 |  | 299.49685 | 27.81274
|  | 299.70515 | 27.85629 |  | 299.70412 | 27.80254
|  | 299.9138 | 27.84631 |  | 299.91343 | 27.79685
|  | 300.12175 | 27.8323 |  | 300.12093 | 27.79121

## Crack Growth Test
Temperature | 50C | Temperature | 60C
Solution | Piranha 100% | Solution | Piranha 100%
Constant force | 410N | Constant force | 280N
Time (min) | Crack growth (mm) | Time (min) | Crack growth (mm)
0 | 0 | 0 | 0
600 | 0.00076 | 401 | 0.00103
930 | 0.0012 | 541 | 0.00278
1098 | 0.00124 | 661 | 0.00316
1235 | 0.00145 | 801 | 0.00562
1402 | 0.00288 | 921 | 0.00723
1522 | 0.00318 | 1096 | 0.00794
1646 | 0.00355 | 1166 | 0.0083
1729 | 0.0045 | 1273 | 0.00901
2414 | 0.00491 | 1473 | 0.01076
2520 | 0.0063 | 1522 | 0.01254
2762 | 0.0083
2923 | 0.00868
3045 | 0.00981
3110 | 0.01099

## Temperature (1)
Solution | 60C | G (kJ/m^2) | da/dt (m/s) | 50C | G (kJ/m^2) | da/dt (m/s) | 40C | G (kJ/m^2) | da/dt (m/s) | 30C | G (kJ/m^2) | da/dt (m/s)
Piranha 100% |  | 0.69355 | 4.30546e-08 |  | 0.94282 | 1.06071e-09 |  | 1.05114 | 1.77567e-08 |  | 3.14545 | 6.53949e-09
|  | 0.87699 | 2.08347e-07 |  | 1.26932 | 2.14707e-08 |  | 1.17556 | 2.2109e-09 |  | 3.38254 | 4.41766e-09
|  | 1.06415 | 5.26276e-08 |  | 1.40905 | 3.85587e-09 |  | 1.2244 | 5.13958e-09 |  | 3.65232 | 6.35439e-09
|  | 1.40878 | 2.93049e-07 |  | 1.44021 | 2.60892e-08 |  | 3.01461 | 2.56587e-08 |  | 4.06221 | 4.34691e-09
|  | 2.22366 | 2.23762e-07 |  | 1.66634 | 1.42276e-07 |  | 6.46059 | 3.01288e-08
|  | 2.98508 | 6.72854e-08 |  | 1.96012 | 4.21297e-08
|  | 3.45207 | 8.54192e-08 |  | 2.09434 | 5.02617e-08
|  | 4.02624 | 1.11625e-07 |  | 2.39486 | 1.9077e-07
|  | 5.90395 | 1.45445e-07 |  | 2.76667 | 9.92293e-09
|  | 11.20057 | 6.05501e-07 |  | 3.38777 | 2.18287e-07
[5 empty] | 5.17211 | 1.37457e-07
[5 empty] | 7.23672 | 3.94512e-08
[5 empty] | 9.14172 | 1.54529e-07
[5 empty] | 13.54336 | 3.02528e-07

## Temperature (2)
Temperature | 1/T (10^-3/K) | ln(da/dt/G^0.9) | Error
50C | 0.0033 | -20.19162 | 0.28713
| 0.00319 | -18.94075 | 0.82454
| 0.0031 | -17.88692 | 1.30522
| 0.003 | -16.60808 | 0.82602

## Concentration (1)
Solution | 100% | G (kJ/m^2) | da/dt (m/s) | 90% | G (kJ/m^2) | da/dt (m/s) | 85% | G (kJ/m^2) | da/dt (m/s) | 75% | G (kJ/m^2) | da/dt (m/s)
Piranha 50C |  | 0.94282 | 1.06071e-09 |  | 2.45767 | 8.19127e-09 |  | 3.99877 | 1.1405e-08 |  | 9.83563 | 2.33536e-09
|  | 1.26932 | 2.14707e-08 |  | 2.67705 | 1.84977e-08 |  | 5.25032 | 1.68327e-08 |  | 11.81153 | 2.70197e-09
|  | 1.40905 | 3.85587e-09 |  | 3.05272 | 9.81598e-09
|  | 1.44021 | 2.60892e-08 |  | 3.54547 | 6.86931e-09
|  | 1.66634 | 1.42276e-07 |  | 6.1615 | 7.29277e-08
|  | 1.96012 | 4.21297e-08
|  | 2.09434 | 5.02617e-08
|  | 2.39486 | 1.9077e-07
|  | 2.76667 | 9.92293e-09
|  | 3.38777 | 2.18287e-07
|  | 5.17211 | 1.37457e-07
|  | 7.23672 | 3.94512e-08
|  | 9.14172 | 1.54529e-07
|  | 13.54336 | 3.02528e-07

## Concentration (2)
Solution | Concentration | Molarity of H2SO4 (M) | da/dt (m/s)
Piranha 50C | 75% | 0.65 | 2.34459e-09
G=10kJ/m^2 | 85% | 0.984 | 2.85265e-08
| 90% | 1.164 | 7.08132e-08
| 100% | 1.56 | 1.77977e-07

## Sheet9
Remaining service life for each service condition
Concentration (%) | Temperature (C) | Stress = 5 Mpa | Stress = 10 Mpa | Stress = 15 Mpa | Stress = 20 Mpa
100 | 70 | 0.05753 | 0.01918 | 0.01918 | 0 | * Unit is year
100 | 65 | 0.05753 | 0.01918 | 0.01918 | 0 | * 51 means larger than 50 years
100 | 60 | 0.05753 | 0.01918 | 0.01918 | 0.01918
100 | 55 | 0.05753 | 0.01918 | 0.01918 | 0.01918
100 | 50 | 0.07671 | 0.01918 | 0.01918 | 0.01918
100 | 45 | 0.07671 | 0.03836 | 0.01918 | 0.01918
100 | 40 | 0.07671 | 0.03836 | 0.01918 | 0.01918
100 | 35 | 0.09589 | 0.03836 | 0.01918 | 0.01918
100 | 30 | 0.09589 | 0.03836 | 0.01918 | 0.01918
100 | 25 | 0.09589 | 0.03836 | 0.01918 | 0.01918
90 | 70 | 0.11507 | 0.03836 | 0.01918 | 0
90 | 65 | 0.11507 | 0.03836 | 0.01918 | 0
90 | 60 | 0.13425 | 0.03836 | 0.01918 | 0.01918
90 | 55 | 0.15342 | 0.03836 | 0.01918 | 0.01918
90 | 50 | 0.1726 | 0.03836 | 0.01918 | 0.01918
90 | 45 | 0.19178 | 0.05753 | 0.01918 | 0.01918
90 | 40 | 0.21096 | 0.05753 | 0.01918 | 0.01918
90 | 35 | 0.23014 | 0.05753 | 0.03836 | 0.01918
90 | 30 | 0.24932 | 0.07671 | 0.03836 | 0.01918
90 | 25 | 0.26849 | 0.07671 | 0.03836 | 0.01918
80 | 70 | 0.34521 | 0.07671 | 0.01918 | 0
80 | 65 | 0.38356 | 0.07671 | 0.01918 | 0
80 | 60 | 0.4411 | 0.09589 | 0.03836 | 0.01918
80 | 55 | 0.49863 | 0.09589 | 0.03836 | 0.01918
80 | 50 | 0.55616 | 0.11507 | 0.03836 | 0.01918
80 | 45 | 0.6137 | 0.13425 | 0.03836 | 0.01918
80 | 40 | 0.69041 | 0.15342 | 0.05753 | 0.01918
80 | 35 | 0.76712 | 0.1726 | 0.05753 | 0.03836
80 | 30 | 0.86301 | 0.19178 | 0.07671 | 0.03836
80 | 25 | 0.93973 | 0.23014 | 0.07671 | 0.03836
70 | 70 | 1.53425 | 0.24932 | 0.05753 | 0
70 | 65 | 1.70685 | 0.28767 | 0.07671 | 0
70 | 60 | 1.91781 | 0.32603 | 0.07671 | 0.01918
70 | 55 | 2.20548 | 0.40274 | 0.11507 | 0.01918
70 | 50 | 2.47397 | 0.46027 | 0.13425 | 0.03836
70 | 45 | 2.78082 | 0.53699 | 0.15342 | 0.05753
70 | 40 | 3.12603 | 0.63288 | 0.19178 | 0.05753
70 | 35 | 3.50959 | 0.72877 | 0.23014 | 0.07671
70 | 30 | 3.93151 | 0.84384 | 0.26849 | 0.09589
70 | 25 | 4.33425 | 0.93973 | 0.32603 | 0.11507
60 | 70 | 9.07123 | 1.4 | 0.26849 | 0
60 | 65 | 10.12603 | 1.63014 | 0.34521 | 0
60 | 60 | 11.39178 | 1.89863 | 0.4411 | 0.03836
60 | 55 | 13.06027 | 2.30137 | 0.57534 | 0.09589
60 | 50 | 14.70959 | 2.68493 | 0.70959 | 0.15342
60 | 45 | 16.58904 | 3.14521 | 0.88219 | 0.23014
60 | 40 | 18.6411 | 3.64384 | 1.07397 | 0.32603
60 | 35 | 20.88493 | 4.2 | 1.28493 | 0.42192
60 | 30 | 23.51233 | 4.89041 | 1.55342 | 0.53699
60 | 25 | 25.92877 | 5.50411 | 1.80274 | 0.65205
50 | 70 | 51 | 11.50685 | 2.07123 | 0
50 | 65 | 51 | 13.42466 | 2.70411 | 0
50 | 60 | 51 | 15.78356 | 3.50959 | 0.30685
50 | 55 | 51 | 18.9863 | 4.62192 | 0.76712
50 | 50 | 51 | 22.26575 | 5.81096 | 1.26575
50 | 45 | 51 | 26.02466 | 7.19178 | 1.86027
50 | 40 | 51 | 30.26301 | 8.76438 | 2.56986
50 | 35 | 51 | 34.96164 | 10.56712 | 3.39452
50 | 30 | 51 | 40.58082 | 12.7726 | 4.41096
50 | 25 | 51 | 45.79726 | 14.84384 | 5.38904
40 | 70 | 51 | 51 | 27.5589 | 0
40 | 65 | 51 | 51 | 36.11233 | 0
40 | 60 | 51 | 51 | 46.87123 | 3.98904
40 | 55 | 51 | 51 | 51 | 10.16438
40 | 50 | 51 | 51 | 51 | 16.83836
40 | 45 | 51 | 51 | 51 | 24.87397
40 | 40 | 51 | 51 | 51 | 34.36712
40 | 35 | 51 | 51 | 51 | 45.37534
40 | 30 | 51 | 51 | 51 | 51
40 | 25 | 51 | 51 | 51 | 51
30 | 70 | 51 | 51 | 51 | 0
30 | 65 | 51 | 51 | 51 | 0
30 | 60 | 51 | 51 | 51 | 51
30 | 55 | 51 | 51 | 51 | 51
30 | 50 | 51 | 51 | 51 | 51
30 | 45 | 51 | 51 | 51 | 51
30 | 40 | 51 | 51 | 51 | 51
30 | 35 | 51 | 51 | 51 | 51
30 | 30 | 51 | 51 | 51 | 51
30 | 25 | 51 | 51 | 51 | 51
20 | 70 | 51 | 51 | 51 | 0
20 | 65 | 51 | 51 | 51 | 0
20 | 60 | 51 | 51 | 51 | 51
20 | 55 | 51 | 51 | 51 | 51
20 | 50 | 51 | 51 | 51 | 51
20 | 45 | 51 | 51 | 51 | 51
20 | 40 | 51 | 51 | 51 | 51
20 | 35 | 51 | 51 | 51 | 51
20 | 30 | 51 | 51 | 51 | 51
20 | 25 | 51 | 51 | 51 | 51
10 | 70 | 51 | 51 | 51 | 0
10 | 65 | 51 | 51 | 51 | 0
10 | 60 | 51 | 51 | 51 | 51
10 | 55 | 51 | 51 | 51 | 51
10 | 50 | 51 | 51 | 51 | 51
10 | 45 | 51 | 51 | 51 | 51
10 | 40 | 51 | 51 | 51 | 51
10 | 35 | 51 | 51 | 51 | 51
10 | 30 | 51 | 51 | 51 | 51
10 | 25 | 51 | 51 | 51 | 51